## Level I Sections
Test Section | Highway | Reference Marker | State | District | County | Direction | GPS (Start) | GPS (End) | Construction Date | Construction Year | Vertical Alignment | Horizontal Alignment | Pavement Type | Thickness (in.) | No of Lanes | PMIS Surveyed Lane | Shoulder Type | Surface Texture | Concrete CAT | Drainage | Section Data Type | CCSJ | Subbase Type | Subgrade Type
2-I35-1 | IH 35W | MP 41 | Texas | Ft Worth | Tarrant | S | N32°35'58.7" W097°19' 10.2" | N32°35'49.0" W097°19' 10.2" | - | 1978 | Grade | Curve R | CRCP | 13 | 3 | L3 | Flexible | - | SRG | - | Level 1 Sections | - | - | -
2-I820-1 | IH 820 | MP 11 | Texas | Ft Worth | Tarrant | NE | N32°49'10.5" W097°24' 00.9" | N32°49'15.3" W097°23' 50.5" | - | 1976 | Grade | Curve R | CRCP | 8 | 3 | - | Flexible | Carpet Drag | Granite + gravel sand | - | Level 1 Sections | - | - | -
3-I35-1 | IH 35 | MP 484+0.5 | Texas | Wichita Falls | Cooke | N | N33°26'41.3" W097°09' 50.4" | N33°26'50.8" W097°09' 50.4" | - | 1991 | Fill | Curve R | CRCP | 13 | 2 | R1 | Asphalt | Transverse Tining | Limestone | - | Level 1 Sections | - | - | -
3-US287-1 | US 287 | MP 330 | Texas | Wichita Falls | Wichita | N | N33°57'59.7" W098°43' 25.8" | N33°58'03.3" W098°43' 36.8" | - | 1970 | Grade | Curve R | CRCP | 8 | 2 | L1 | Asphalt | Transverse Tining | Limestone & SRG | - | Level 1 Sections | - | - | -
3-US287-2 | US 287 | - | Texas | Wichita Falls | Wichita | N | N34°00'28.7" W098°50' 46.3" | N34°00'34.2" W098°50' 56.1" | - | 2003 | Grade | Curve R | CRCP | 8 | 2 | L1 | Tied Concrete | Transverse Tining | Limestone | - | Level 1 Sections | - | - | -
3-US81-1 | US 81 | MP 220 | Texas | Wichita Falls | Montague | N | - | - | - | - | - | - | CRCP | - | - | - | - | - | - | - | Level 1 Sections | - | - | -
4-I40-1 | IH 40 | MP 33+287ft. | Texas | Amarillo | Oldham | W | N35°15'17.6" W102°28' 57.5" | N35°15'21.1" W102°29' 14.8" | - | 1997 | Fill | Tangent | CRCP | 11 | 2 | L1 | Tied Concrete | Transverse Tining | SRG | - | Level 1 Sections | - | - | -
5-I27-1 | IH 27 | MP 43+0.22 | Texas | Lubbock | Hale | S | N34°06'39.7" W101°46' 28.2" | N34°06'32.9" W101°46' 37.1" | - | 1982 | Grade | Tangent | CRCP | 9 | 2 | L1 | Tied Concrete | Transverse Tining | SRG | - | Level 1 Sections | - | - | -
5-Loop_289-1 | SL 289 | - | Texas | Lubbock | Lubbock | N | N33°32'31.7" W101°56' 04.5" | N33°32' 40.3" W101°56'08.4" | - | 2004 | Grade | Tangent | CRCP | 10 | 4 | R4 | Tied Concrete | Transverse Tining | - | - | Level 1 Sections | - | - | -
9-I35-1 | IH 35 | MP 361-0.2 | Texas | Waco | Hill | S | N31°55'36.4" W097°06' 07.9" | N31°55' 27.3" W097°06' 04.1" | - | 2004 | Fill | Tangent | CRCP | 15 | 2 | L1 | Tied Concrete | Carpet Drag | SRG | - | Level 1 Sections | - | - | -
9-I35-2 | IH 35 | Exit 333 B | Texas | Waco | McLennan | N | N31°31'24.4" W097°08' 03.7" | N31°31' 33.7" W097°07' 59.4" | - | 1999 | Grade | Tangent | CRCP | 14 | 3 | R1 | Tied Concrete | Transverse Tining | SRG | - | Level 1 Sections | - | - | -
12-441-1-2 | IH 45 | Exit 72B | Texas | Houston | Montgomery | N | N30°06'53.6" W095°26' 18.7" | N30°07' 11.6" W095°26' 30.0" | - | 1990 | - | Tangent | CRCP | 15 | 5 | R5 | Tied Concrete | Transverse Tining | Limestone (441-1) SRG (441-2) | - | Level 1 Sections | - | - | -
12-US290-1 | US 290 | - | Texas | Houston | Waller | E | N30°05'24.6" W096°01' 29.7" | N30°05' 24.6" W096°01' 20.8" | - | 1992 | Cut | Tangent | CRCP | 10 | 2 | R1 | Tied Concrete | Transverse Tining | SRG | Culvert at side | Level 1 Sections | - | - | -
12-US290-2 | US 290 | - | Texas | Houston | Waller | W | N30°04'14.6" W095°56' 05.8" | N30°04' 15.5" W095°56' 16.9" | - | 1992 | Fill | Tangent | CRCP | 10 | 2 | L1 | Tied Concrete | Transverse Tining | Limestone | - | Level 1 Sections | - | - | -
12-US290-3 | US 290 | - | Texas | Houston | Waller | E | N30°04'23.1" W095°57' 16.0" | N30°04' 20.5" W095°57' 05.0" | - | 1992 | Fill | Tangent | CRCP | 10 | 2 | R1 | Tied Concrete | Transverse Tining | SRG | - | Level 1 Sections | - | - | -
18-I30-1 | IH 30 | MP 8.8 | Texas | Dallas | Dallas | W | N32°46'02.5" W096°51' 49.6" | N32°46' 02.6" W096°52' 01.2" | - | 2008 | Fill/ Grade | Tangent | CRCP | 13 | 4 | L1 | Tied Concrete | TransverseTining+Diamond Grinding | Gravel | - | Level 1 Sections | - | - | -
19-US59-1 | US 59 | MP 218-0.4 | Texas | Atlanta | Bowie | S | N33°20'03.0" W094°09' 03.5" | N33°19' 53.0" W094°09' 04.1" | - | 2001 | Fill | Curve L / Tangent | CRCP | 12 | 2 | K1 | Tied Concrete | Transverse Tining | Gravel | - | Level 1 Sections | - | - | -
19-US59-2 | US 59 | MP 218-0.4 | Texas | Atlanta | Cass | S | N33°03'36.1" W094°16' 54.4" | N33°03' 30.2" W094°17' 04.0" | - | 2001 | Fill | Curve L / Tangent | CRCP | 12 | 2 | K1 | Tied Concrete | Transverse Tining | Gravel | Poor/ Capillarity | Level 1 Sections | - | - | -
20-I10-1 | IH 10 | MP 858+0.2 | Texas | Beaumont | Orange | E | N30°06'24.7" W094°03' 10.9" | N30°06' 30.6" W094°03' 01.7" | - | 2007 | Fill | Tangent | CRCP | 15 | 3 | R1 | Tied Concrete | Transverse Tining | Limestone | - | Level 1 Sections | - | - | -
24-I10-1 | IH 10 | MP 36+0.3 | Texas | El Paso | El Paso | E | N31°40'36.5" W106°15' 24.7" | N31°40' 29.5" W106°15' 16.7" | - | 1995 | Fill | Tangent | CRCP | 13 | 2 | R2 | Tied Concrete | Transverse Tining | Limestone | - | Level 1 Sections | - | - | -
24-I10-2 | IH 10 | MP 39+0.3 | Texas | El Paso | El Paso | E | N31°38'36.7" W106°13' 39.1" | N31°38' 28.6" W106°13' 32.8" | - | 1995 | Fill | Tangent | CRCP | 13 | 2 | R1 | Tied Concrete | Transverse Tining | Limestone + Gravel | - | Level 1 Sections | - | - | -
24-I10-3 | IH 10 | MP 45+ 0.1 | Texas | El Paso | El Paso | W | N31°34' 21.5" W106°10' 19.7" | N31°34' 30.1" W106°10' 26.2" | - | 1995 | Fill | Tangent | CRCP | 13 | 2 | L1 | Tied Concrete | Transverse Tining | Limestone + Gravel | - | Level 1 Sections | - | - | -
24-I10-4 | IH 10 | MP 85 | Texas | El Paso | Hudspeth | W | N31°10' 51.0" W105°42' 48.3" | N31°10' 57.4" W105°42'56.8" | - | 1995 | Fill | Tangent | CRCP | 13 | 2 | L2 | Tied Concrete | Transverse Tining | Gravel | - | Level 1 Sections | - | - | -
25-I40-1 | IH 40 | MP 158.52 | Texas | Childress | Wheeler | W | N35°13' 37.5" W100°19' 20.1" | N35°13' 37.5" W100°19' 32.1" | - | 2000 | Grade | Tangent | CRCP | 10 | 2 | L1 | Tied Concrete | Transverse Tining | Granite | Shallow Side Ditch | Level 1 Sections | - | - | -
25-I40-2 | IH 40 | MP 147-0.15 | Texas | Childress | Wheeler | N should be W | N35°13' 37.8" W100°31' 37.1" | N35°13' 37.3" W100°31' 49.6" | - | 1999 | Grade | Tangent | CRCP | 10 | 2 | L1 | Tied Concrete | Transverse Tining | - | Shallow Side Ditch | Level 1 Sections | - | - | -
SH6-WT[FT] | SH 6 | - | Texas | Houston | - | - | - | - | 01/01/1993 | 1993 | - | - | Fast Track | 12 | - | - | - | - | - | - | Fast Track Pavement | - | - | -
SH-6@US59[FT] | SH 6 | - | Texas | Houston | - | US 59 | - | - | 01/01/2001 | 2001 | - | - | Fast Track | 13 | - | - | - | - | - | - | Fast Track Pavement | - | - | -
IH45[FT] | IH 45 | - | Texas | Houston | - | - | - | - | 01/01/1993 | 1993 | - | - | Fast Track | 13 | - | - | - | - | - | - | Fast Track Pavement | - | - | -
BW8[FT] | BW 8 | - | Texas | Houston | - | - | - | - | 01/01/2002 | 2002 | - | - | Fast Track |  | - | - | - | - | - | - | Fast Track Pavement | - | - | -
US281[BCO] | US 281 | - | Texas | Wichita Falls | - | - | - | - | 01/01/2002 | 2002 | - | - | BCO | 4 | - | - | - | - | - | - | Bonded Overlay | - | - | -
US75[BCO] | US 75 | - | Texas | Paris | - | - | - | - | 05/23/2010 | 2010 | - | - | BCO | 7 | - | - | - | - | - | - | Bonded Overlay | - | - | -
IH610S[BCO] | IH 610 | - | Texas | Houston | - | South | - | - | 01/01/2003 | 2003 | - | - | BCO | 2 | - | - | - | - | - | - | Bonded Overlay | - | - | -
IH610N[BCO] | IH 610 | - | Texas | Houston | - | North | - | - | 01/01/1986 | 1986 | - | - | BCO | 4 | - | - | - | - | - | - | Bonded Overlay | - | - | -
SH146[BCO] | SH 146 | - | Texas | Houston | - | - | - | - | - | - | - | - | BCO | - | - | - | - | - | - | - | Bonded Overlay | - | - | -
IH30[BCO] | IH 30 | - | Texas | - | - | - | - | - | 01/01/1988 | 1998 | - | - | BCO | 3.5 | - | - | - | - | - | - | Bonded Overlay | - | - | -
IH35[UBCO] | IH 35 | - | Texas | Laredo | - | - | - | - | 01/01/1999 | 1999 | - | - | UBCO | 8 | - | - | - | - | - | - | Unbonded Overlay | - | - | -
IH20[UBCO] | IH 20 | - | Texas | Ft Worth | - | - | - | - | 01/01/1985 | 1985 | - | - | UBCO | 8 | - | - | - | - | - | - | Unbonded Overlay | - | - | -
ABLUS83B[WT] | US 83B | - | Texas | Abilene | - | - | - | - | - | - | - | - | WT | - | - | - | - | - | - | - | Whitetopping | - | - | -
ABLSH36@FM1750 | SH 36 | - | Texas | Abilene | - | - | - | - | - | - | - | - | WT | - | - | - | - | - | - | - | Whitetopping | - | - | -
ABLSH226[WT] | SH 226 | - | Texas | Abilene | - | - | - | - | - | - | - | - | WT | - | - | - | - | - | - | - | Whitetopping | - | - | -
ODA250-1[WT] | ODA 250-1 | - | Texas | Odessa | - | - | - | - | 01/01/2001 | 2001 | - | - | WT | 3 | - | - | - | - | - | - | Whitetopping | - | - | -
ODA250-2[WT] | ODA 250-2 | - | Texas | Odessa | - | - | - | - | 01/01/2001 | 2001 | - | - | WT | 3 | - | - | - | - | - | - | Whitetopping | - | - | -
ODA181-1[WT] | ODA 181-1 | - | Texas | Odessa | - | - | - | - | 01/01/2001 | 2001 | - | - | WT | 3 | - | - | - | - | - | - | Whitetopping | - | - | -
ODA181-2[WT] | ODA 181-2 | - | Texas | Odessa | - | - | - | - | 01/01/2001 | 2001 | - | - | WT | 3 | - | - | - | - | - | - | Whitetopping | - | - | -
AUS[PCP] | IH 35 | Frontage Road in Georgetown | Texas | Austin | - | - | - | - | 01/01/2001 | 2001 | - | - | PCP | 8 | - | - | - | - | - | - | Precast Pavement | - | - | -
IH35West[PTCP] | IH 35 | - | Texas | Waco | - | West | - | - | 01/01/1985 | 1985 | - | - | PTCP | 6 | - | - | - | - | - | - | Cast-in-place prestressed pavement | - | - | -
IH35Hillsboro[PTCP] | IH 35 | - | Texas | Waco | - | Hillsboro | - | - | 01/01/2008 | 2008 | - | - | PTCP | 9 | - | - | - | - | - | - | Cast-in-place prestressed pavement | - | - | -
IH10[RCA] | IH 10 | - | Texas | Houston | - | - | - | - | 01/01/1998 | 1998 | - | - | RCA | 11 | - | - | - | - | - | - | Recycled Concrete Pavement | - | - | -
DAL-IH20_0014-30-020 | IH 20 | MP 482+0.0 to 496+0.0 | Texas | Dallas | Dallas | Both | - | - | - | 1984 | - | - | CPCD | 12 | - | - | 12" CPCD | - | - | Open Ditch | CPCD | - | - | - | 12" CPCD
DAL-IH45_0093-01-064 | IH 45 | MP 227+0.0 to 228+0.0 | Texas | Dallas | Navarro | Both | - | - | - | 1997 | - | - | CPCD | 12 | - | - | 12" CPCD | - | - | Open Ditch | CPCD | - | - | - | 12" CPCD
DAL-US75_0047-06-066 | US 75 | MP 246+0.5 to 248+1.0 | Texas | Dallas | Collin | Both | - | - | - | 1992 | - | - | CPCD | 10 | - | - | 10" CPCD | - | - | Open Ditch | CPCD | - | - | - | 10" CPCD
DAL-US75_0047-06-104 | US 75 | MP 246+0.5 to 248+1.0 | Texas | Dallas | Collin | Both | - | - | - | 1998 | - | - | CPCD | 9 | - | - | 9" CPCD | - | - | - | CPCD | - | - | - | 9" CPCD
DAL-US380_0135-02-030 | US 380 | MP 634+1.0 to 634+1.5 | Texas | Dallas | Collin | Both | - | - | - | 1994 | - | - | CPCD | 9 | - | - | 9" CPCD | - | - | Open Ditch | CPCD | - | - | - | 9" CPCD
DAL-SH34_ | SH 34 | MP 312+0.5 to 314+0.0 | Texas | Dallas | Kaufman | Both | - | - | - | - | - | - | CPCD | - | - | - | - | - | - | - | CPCD | - | - | - | CPCD
DAL-SH66_0009-03-016 | SH 66 | MP 596+0.0 to 606+1.6 | Texas | Dallas | Dallas | Both | - | - | - | 1975 | - | - | CPCD | 9 | - | - | - | - | - | TY-1 CURB | CPCD | - | - | - | 9" CPCD
DAL-SH289_0091-05-525 | SH 289 | MP 248+0.0 to 252+0.0 | Texas | Dallas | Collin | Both | - | - | - | 1989 | - | - | CPCD | 9 | - | - | - | - | - | TY-1 CURB | CPCD | - | - | - | 9" CPCD
DAL-FM740_ | FM 740 | MP 254+0.0 to 256+0.2 | Texas | Dallas | Rockwall | Both | - | - | - | - | - | - | CPCD | - | - | - | - | - | - | - | CPCD | - | - | - | CPCD
DAL-US175_0197-03-047 | US 175 |  | Texas | Dallas | Kaufman | Both | - | - | - | 1996 | - | - | CPCD | - | - | - | - | - | - | - | CPCD | - | - | - | AC Overlay on top of CPCD
DAL-IH35-0195-02-035 | IH 35 | - | Texas | Dallas | Denton | Both | - | - | - | 1988 | - | - | CPCD | 11 | - | - | 11" CPCD | - | - | Open Ditch | CPCD | - | - | - | 11" CPCD(existing 10" CPCD)
DAL-IH35-0195-02-016 | IH 35 | - | Texas | Dallas | Denton | Both | - | - | - | 1959 | - | - | CPCD | 10 | - | - | 16" Asphalt Concrete | - | - | Open Ditch | CPCD | - | - | - | CONC PAV (CPCD)(10")
BMT-IH10_0508-03-062 | IH 10 | MP 813+0.6 to 827+0.0 | Texas | Beaumont | Chambers | Both | - | - | - | 1992 | - | - | CPCD | 14 | - | - | - | - | - | - | CPCD | 0508-03-062 | 16.5-in Cement Stabilized Base OR existing flexible base | Existing 9-in treated subgrade
BMT-IH10_0028-13-018 | IH 10 | MP 851+0.0 to 855+0.1 | Texas | Beaumont | Jefferson | Both | - | - | - | 1960 | - | - | CPCD | 9 | - | - | - | - | - | - | CPCD | 0028-13-018 | 6-in Lime Stabilized Base | Natural Ground to be scarified 6-in and recompacted to 90% Proctor Density - Subgrade
BMT-SH87_0306-03-023 | SH 87 | MP 494+0.0 to 496+1.2 | Texas | Beaumont | Jefferson | Both | - | - | - | 1951 | - | - | CPCD | 9 | - | - | - | - | - | - | CPCD | 0306-03-023
BMT-SH124_0368-01-033 | SH 124 | MP 478+0.0 to 480+0.1 | Texas | Beaumont | Chambers | Both | - | - | - | 1962 | - | - | CPCD | 10 | - | - | - | - | - | - | CPCD | 0368-01-033 | 6-in Lime Stabilized Base | -
BMT-SH347_0667-01-023 | SH 347 | MP 458+0.6 to 458+1.3 | Texas | Beaumont | Jefferson | Both | - | - | - | 1960 | - | - | CPCD | 10 | - | - | - | - | - | - | CPCD | 0667-01-023 | 6-in Flexible Base | -
BMT-SS380_0065-08-087 | SS 380 | MP 442+0.0 to 444+1.0 | Texas | Beaumont | Jefferson | Both | - | - | - | 1969 | - | - | CPJR | 10 | - | - | - | - | - | - | CPJR | 0065-08-087 | 6-in Lime Stabilized Base | 6-in Lime Stabilized Subgrade
BMT-US90_0028-03-081 | US 90 | MP 874+0.8 to 876+0.7 | Texas | Beaumont | Liberty | Both |  |  |  | 2000 |  |  | CPCD | 10 | - | - | - | - | West-Gravel, East-Limestone | Open Ditch | CPCD | 0028-03-081 | Existing 6-in Flexible Base
BMT-US90_0028-06-024 | US 90 | MP 914+1.0 to 915+0.5 | Texas | Beaumont | Jefferson | Both | - | - | - | 1964 | - | - | CPJR | 10 | - | - | - | - | - | - | CPJR | 0028-06-024 | 4-in Flexible Cement Stabilized Base | 6-in Lime Stabilized Subgrade
BMT-US90_0028-07-024 | US 90 | MP 915+0.5 to 922+0.7 | Texas | Beaumont | Jefferson | Both | - | - | - | 1964 | - | - | CPJR | 10 | - | - | - | - | - | - | CPJR | 0028-07-024 | 4-in Flexible Cement Stabilized Base | 6-in Lime Stabilized Subgrade
DAL-SH289_0091-05-025 | SH 289 | MP 242+1.8 to 254+1.2 | Texas | Dallas | Collin | Both | - | - | - | 1989 | - | - | CPCD | 9 | - | - | - | - | - | - | CPCD | 0091-05-025 | 6-in Asphalt Stabilized Base | 6-in Lime Treated Subgrade with 4% lime
DAL-US75_0047-06-039 | US 75 | MP 246+0.5 to 248+1.0 | Texas | Dallas | Collin | Both | - | - | - | 1968 | - | - | CRCP | 8 | - | - | - | - | - | - | CRCP | 0047-06-039 | 8-in Lime Stabilized Base | 6-in Lime Treated Subgrade with 4% lime
DAL-SH66_0009-03-017 | SH 66 | MP 596+0.0 to 606+1.6 | Texas | Dallas | Dallas | Both | - | - | - | 1977 | - | - | CPCD | 9 | - | - | - | - | - | - | CPCD | 0009-03-017 | - | 6-in Lime Stabilized Subgrade
DAL-SH78_0281-03-019 | SH 78 | MP 270+0.0 to 276+0.0 | Texas | Dallas | Dallas | Both | - | - | - | 1976 | - | - | CPCD | 9 | - | - | - | - | - | - | CPCD | 0281-03-019 | - | 6-in Lime Stabilized Subgrade
DAL-SH78_0009-02-028 | SH 78 | MP 276+0.0 to 286+0.0 | Texas | Dallas | Dallas | Both | - | - | - | 1976 | - | - | CPCD | 9 | - | - | - | - | - | - | CPCD | 0009-02-028 | - | 6-in Lime Stabilized Subgrade
BMT-FM364_ 0786-01-062 | FM 364 | MP 440+0.502 to 443+0.485 | Texas | Beaumont | Jefferson | Both | - | - | - | 1996 | - | - | CPCD | 10 | - | - | - | - | - | - | CPCD | 0786-01-062 | 6-in Cement Stabilized Base | 6-in Lime Stabilized Subgrade
BMT-SH61_0508-03-062 | SH 61 | MP 812+0.981 to 822+0.186 | Texas | Beaumont | Chambers | Both | - | - | - | 1992 | - | - | CPCD | 14 | - | - | - | - | - | - | CRCP | 0508-03-062 | 16.5-in Cement Stabilized Base OR existing flexible base | existing 9-in treated subgrade
BMT-IH10_0028-09-087 | IH 10 | MP 855+0.497 to 860+0.346 | Texas | Beaumont | Orange | Both | - | - | - | - | - | - | CPCD | 14.75 | - | - | - | - | - | - | CPCD | 0028-09-087 | 6-in Cement Stabilized Base
DAL-SH66_ 0009-03-017 | SH 66 | - | Texas | Dallas | Dallas and Rockwall | Both | - | - | - | 1977 | - | - | CPCD | 9 | - | - | - | - | - | - | CPCD | 0009-03-017 | - | 6-in Lime Stabilized Subgrade
DAL-SH78 & SH66_0009-02-028 | SH 78 | - | Texas | Dallas | Dallas | Both | - | - | - | 1976 | - | - | CPCD | 9 | - | - | - | - | - | - | CPCD | 0009-02-028 | - | 6-in Lime Stabilized Subgrade
DAL-SH183_0094-02-006 | SH 183 | - | Texas | Dallas | Dallas and Tarrant | Both | - | - | - | 1944 | - | - | CPCD | 8 | - | - | - | - | - | - | CPCD | 0094-02-006 | Flexible Base
DAL-SH289_ 0091-05-025 | SH 289 | - | Texas | Dallas | Collin | Both | - | - | - | 1989 | - | - | CPCD | 9 | - | - | - | - | - | - | CPCD | 0091-05-025 | 6-in Asphalt Stabilized Base | 6-in Lime Treated Subgrade with 4% lime
DAL-SH356_0092-07-032 | SH 356 | - | Texas | Dallas | Dallas | Both | - | - | - | 1967 | - | - | CPCD | 10 | - | - | - | - | - | - | CPCD | 0092-07-032 | - | 6-in Lime Treated Subgrade with 4% lime
DAL-SL12_ 0094-03-009 | SL 12 | - | Texas | Dallas | Dallas | Both | - | - | - | 1949 | - | - | CPCD | 9 | [6 empty] | CPCD | 0094-03-009 | - | Existing Roadbed Treatment
DAL-SL12_0581-01-013 | SL 12 | - | Texas | Dallas | Dallas | Both | - | - | - | - | - | - | CPCD | 9 | - | - | - | - | - | - | CPCD | 0581-01-013 | - | 12-in Roadbed Treatment
DAL-SL12_ 0581-01-050 | SL 12 | - | Texas | Dallas | Dallas | Both | - | - | - | 1971 | - | - | CPCD | 9 | - | - | - | - | - | - | CPCD | 0581-01-050 | - | 6-in Lime Treated Subgrade with 4% lime
DAL-SL12_0581-01-052 | SL 12 | - | Texas | Dallas | Dallas | Both | - | - | - | 1974 | - | - | CPCD | 9 | - | - | - | - | - | - | CPCD | 0581-01-052 | - | 6-in Lime Treated Subgrade with 4% lime
DAL-SL12_ 0581-01-057 | SL 12 | - | Texas | Dallas | Dallas | Both | - | - | - | 1978 | - | - | CPCD | 9 | - | - | - | - | - | - | CPCD | 0581-01-057 | - | 6-in Lime Stabilized Subgrade
DAL-SL12_ 0581-01-090 | SL 12 | - | Texas | Dallas | Dallas | Both | - | - | - | 1999 | - | - | CPCD | 9 | - | - | - | - | - | - | CPCD | 0581-01-090 | 4-in Type B Hot Mix | 8-in Stabilized with 4% lime
DAL-US80_ 0095-02-061 | US 80 | - | Texas | Dallas | Dallas | Both | - | - | - | 1984 | - | - | CPCD | 11 | - | - | - | - | - | - | CPCD | 0095-02-061 | 6-in Asphalt Stabilized Base | 8-in Lime Stabilized Base
BMT-IH10_0028-13-018 | IH 10 | - | Texas | Beaumont | Jefferson | Both | - | - | - | - | - | - | CPCD | 9 | - | - | - | - | - | - | CPCD | 0028-13-018 | 6-in Lime Stabilized Base | Natural ground to be scarified 6-in and recompacted to 90% Proctor Density
BMT-SH73_0508-03-009 | SH 73 | - | Texas | Beaumont | Jefferson | Both | - | - | - | 1962 | - | - | CPCD | 10 | - | - | - | - | - | - | CPCD | 0508-03-009 | 6-in Lime Stabilized Base
BMT-SH87_ 0306-03-023 | SH 87 | - | Texas | Beaumont | Jefferson | Both | - | - | - | - | - | - | CPCD | 9 | - | - | - | - | - | - | CPCD | 0306-03-023
BMT-SH124_ 0368-01-033 | SH 124 | - | Texas | Beaumont | Chambers | Both | - | - | - | 1962 | - | - | CPCD | 10 | - | - | - | - | - | - | CPCD | 0368-01-033 | 6-in Lime Stabilized Base
BMT-SH326_0601-01-022 | SH 326 | - | Texas | Beaumont | Hardin | Both | - | - | - | 1967 | - | - | CPCD | 8 | - | - | - | - | - | - | CPCD | 0601-01-022 | 4-in compacted existing material cement treated | 6-in Select Material PI 10 or less
BMT-SH347_ 0667-01-008 | SH 347 | - | Texas | Beaumont | Jefferson | Both | - | - | - | - | - | - | CPCD | 8 | - | - | - | - | - | - | CPCD | 0667-01-008
BMT-SH347_0667-01-023 | SH 347 | - | Texas | Beaumont | Jefferson | Both | - | - | - | - | - | - | CPCD | 10 | - | - | - | - | - | - | CPCD | 0667-01-023 | 6-in Flexible Base
BMT-SS380_ 0065-08-087 | SS 380 | - | Texas | Beaumont | Jefferson | Both | - | - | - | - | - | - | CPCD | 10 | - | - | - | - | - | - | CPCD | 0065-08-087 | 6-in Cement Stabilized Base | 6-in Lime Stabilized Subgrade
BMT-US59_0065-08-014 | US 59 | - | Texas | Beaumont | Jefferson | Both | - | - | - | 1938 | - | - | CPCD | 6 | - | - | - | - | - | - | CPCD | 0065-08-014 | Flexible Base | Water Subgrade Treatment
BMT-US69_ 0065-08-047 | US 69 | - | Texas | Beaumont | Jefferson | Both | - | - | - | - | - | - | CPCD | 10 | - | - | - | - | - | - | CPCD | 0065-08-047 |  | 6-in Lime Stabilized Subgrade
BMT-US90_ 0028-07-024 | US 90 | - | Texas | Beaumont | Jefferson | Both | - | - | - | 1964 | - | - | CPCD | 10 | - | - | - | - | - | - | CPCD | 0028-07-024 | 4-in Flexible Base Cement Stabilized | 6-in Lime Stabilized Subgrade
BMT-US90_ 0028-09-029 | US 90 | - | Texas | Beaumont | Orange | Both | - | - | - | - | - | - | CPCD | 9 | - | - | - | - | - | - | CPCD | 0028-09-029 | 4-in Compacted Sand Shell Base | Subgrade scarified 6-in and recompacted
BMT-US90_ 0028-11-024 | US 90 | - | Texas | Beaumont | Orange | Both | - | - | - | 1943 | - | - | CPCD | 7.5 | - | - | - | - | - | - | CPCD | 0028-11-024
BMT-US90_0028-13-001 | US 90 | - | Texas | Beaumont | Jefferson | Both | - | - | - | - | - | - | CPCD | 9 | - | - | - | - | - | - | CPCD | 0028-13-001
BMT-US90_0028-13-003 | US 90 | - | Texas | Beaumont | Jefferson | Both | - | - | - | - | - | - | CPCD | 9 | - | - | - | - | - | - | CPCD | 0028-13-003 | 4-in Compacted Flexible Base | 6-in recompacted to 90% Proctor Density
BMT-US90_0028-13-004 | US 90 | - | Texas | Beaumont | Jefferson | Both | - | - | - | - | - | - | CPCD | 9 | - | - | - | - | - | - | CPCD | 0028-13-004 | 4-in Compacted Flexible Base | 6-in recompacted to 90% Proctor Density
BMT-US90_ 0028-13-005 | US 90 | - | Texas | Beaumont | Jefferson | Both | - | - | - | - | - | - | CPCD | 11 | - | - | - | - | - | - | CPCD | 0028-13-005 | 4-in Compacted Flexible Base | Subgrade scarified 6-in and recompacted to 90% Proctor Density
BMT-US90_ 0028-13-009 | US 90 | - | Texas | Beaumont | Jefferson | Both | - | - | - | - | - | - | CPCD | 9 | - | - | - | - | - | - | CPCD | 0028-13-009 | 4-in Compacted Flexible Base | 6-in recompacted to 90% Proctor Density
BMT-US90_ 0028-13-014 | US 90 | - | Texas | Beaumont | Jefferson | Both | - | - | - | 1957 | - | - | CPCD | 11 | - | - | - | - | - | - | CPCD | 0028-13-014 | 4-in Compacted Flexible Base | 6-in recompacted to 90% Proctor Density
BMT-US90_0028-13-017 | US 90 | - | Texas | Beaumont | Jefferson | Both | - | - | - |  | - | - | CPCD | 9 | - | - | - | - | - | - | CPCD | 0028-13-017 | 4-in Compacted Flexible Base | Subgrade to be scarified 6-in and recompacted to 90% Proctor Density
ATL-US71_2050-03-004 | US 71 | - | Texas | Atlanta | Bowie | - | - | - | - | 2004 | - | - | CRCP | 13 | - | - | - | - | - | Open Ditch | General Sections | - | - | -
ATL-US59_0218-01-072 | US 59 | MP 220+1.5 to 222+1.8 | Texas | Atlanta | Bowie | - | - | - | - | 2001 | - | - | CRCP | 13 | - | - | - | - | - | Open Ditch | General Sections | - | - | -
ATL-US79_0063-11-039 | US 79 | MP 308+1.3 to 312+3.6 | Texas | Atlanta | Panola | - | - | - | - | 2001 | - | - | CRCP | 12 | - | - | - | - | - | Open Ditch | General Sections | - | - | -
HOU-FM1764_0500-04-066 | FM 1764 | - | Texas | Houston | Galveston | - | - | - | - | - | - | - | CRCP | 11 | - | - | 11" CRCP | - | - | Open Ditch | General Sections | - | - | -
HOU-FM1764_1607-01-026 | FM 1764 | - | Texas | Houston | Galveston | - | - | - | - | - | - | - | CRCP | 11 | - | - | 11" CRCP | - | - | Open Ditch | General Sections | - | - | -
HOU-FM1764_1607-01-029 | FM 1764 | - | Texas | Houston | Galveston | - | - | - | - | - | - | - | CRCP | - | - | - | - | - | - | - | General Sections | - | - | -
HOU-FM523_1003-01-060 | FM 523 | - | Texas | Houston | Brazoria | - | - | - | - | - | - | - | CRCP | - | - | - | - | - | - | - | General Sections | - | - | -
HOU-IH45_0500-04-029 | IH 45 | - | Texas | Houston | Galveston | - | - | - | - | - | - | - | CRCP | - | - | - | - | - | - | - | General Sections | - | - | -
HOU-IH45_0500-04-040 | IH 45 | - | Texas | Houston | Galveston | - | - | - | - | - | - | - | CRCP | - | - | - | - | - | - | - | General Sections | - | - | -
HOU-IH45_0500-04-043 | IH 45 | - | Texas | Houston | Galveston | - | - | - | - | - | - | - | CRCP | - | - | - | - | - | - | - | General Sections | - | - | -
HOU-IH45_0500-04-055 | IH 45 | - | Texas | Houston | Galveston | - | - | - | - | - | - | - | CRCP | - | - | - | - | - | - | - | General Sections | - | - | -
HOU-IH45_0500-04-056 | IH 45 | - | Texas | Houston | Galveston | - | - | - | - | - | - | - | CRCP | - | - | - | - | - | - | - | General Sections | - | - | -
HOU-IH45_0500-04-085 | IH 45 | - | Texas | Houston | Galveston | - | - | - | - | - | - | - | CRCP | - | - | - | - | - | - | - | General Sections | - | - | -
HOU-IH45_0500-04-092 | IH 45 | - | Texas | Houston | Galveston | - | - | - | - | - | - | - | CRCP | - | - | - | - | - | - | - | General Sections | - | - | -
HOU-IH45_0500-04-118 | IH 45 | - | Texas | Houston | Galveston | - | - | - | - | - | - | - | CRCP | - | - | - | - | - | - | - | General Sections | - | - | -
YKM-SH71_0266-01-055 | SH 71 | - | Texas | Yoakum | Fayette | West | - | - | - | 1989 | - | - | CRCP | 10 | 2 | - | 10" CRCP | - | - | Open Ditch | General Sections | - | - | -
YKM-SH71_0265-08-044 | SH 71 | - | Texas | Yoakum | Fayette | East | - | - | - | 1991 | - | - | CRCP | 10 | 2 | - | 10" CRCP | - | - | Open Ditch | General Sections | - | - | -
DAL-IH45_0092-04-016 | IH 45 | MP 279+0.0 to 281+0.5 | Texas | Dallas | Dallas | BOTH | - | - | - | 1975 | - | - | CRCP | 8 | 3 | - | Asphalt Concrete | - | - | Open Ditch | General Sections | 0092-04-016 | 6-in soil cement base | 6-in LTS with 4% lime
DAL-SL12_0581-01-034 | SL 12 | - | Texas | Dallas | Dallas | - | - | - | - | 1963 | - | - | CRCP | 6 | 3 | - | - | - | - | Curb | General Sections | 0581-01-034 | - | 6-in LTS with 3% lime
DAL-US75_0047-06-112 | US 75 | MP 246+0.5 to 248+1.0 | Texas | Dallas | Collin | - | - | - | - | 2002 | - | - | CRCP-Center | - | - | - | - | - | - | - | General Sections | - | - | -
DAL-SH31_0162-03-036 | SH 31 | MP 602+0.8 to 602+1.4 | Texas | Dallas | Navarro | - | - | - | - | 2000 | - | - | 200mm CRCP | 7.9"(200mm) | - | - | - | - | - | CURB | General Sections | - | - | -
48-3569-IH30-LTPP | IH 30 | MP 115.3 | Texas | Paris | Hopkins | West | - | - | - | 1987 | - | - | CRCP | 10 | - | - | - | - | - | - | LTPP Sections | - | - | -
48-5154-IH10-LTPP | IH 10 | MP 655.5 | Texas | Yoakum | Gonzales | West | - | - | - | - | - | - | AC Overlay | - | - | - | - | - | - | - | LTPP Sections | - | - | -
IH45-HOU-Aggregate_Type | IH 45 | - | Texas | Houston | - | - | - | - | - | 1990 | - | - | CRCP | 15 | - | - | - | - | Both Gravel and Limestone | - | Coarse Aggregate Effects | - | 1-in bond braker(ASB) | 6-in CTB and 6-in LTS
BW8-HOU-Aggregate_Type | BW 8 | - | Texas | Houston | - | - | - | - | - | 1989 | - | - | CRCP | 10 | - | - | - | - | Both Gravel and Limestone | - | Steel Percentage Effects | - | 1-in bond braker(ASB) | 6-in CTB and 6-in LTS
IH45-HOU-Steel_Ratio | IH 45 | - | Texas | Houston | - | - | - | - | - | 1990 | - | - | CRCP | 15 | - | - | - | - | Both Gravel and Limestone | - | Coarse Aggregate Effects | - | 1-in bond braker(ASB) | 6-in CTB and 6-in LTS
BW8-HOU-Steel_Ratio | BW 8 | - | Texas | Houston | - | - | - | - | - | 1989 | - | - | CRCP | 10 | - | - | - | - | Both Gravel and Limestone | - | Steel Percentage Effects | - | 1-in bond braker(ASB) | 6-in CTB and 6-in LTS