## IH10_45.1B
R80 | 180 | 110922IH1045B | 36F20
711031008002-04669708.5502211 | 8
150 | 0 | 305 | 610 | 914 | 121915241829 | 5.9 | 0 | 12 | 24 | 36 | 48 | 60 | 72
C:\IH_10_MOON_WON_PROJECT\ | .FWD
24072 | IH0010
S | 965 | 36 | 181 | 96 | Heights | ............................
S | 965 | 36 | 181 | 96 | Heights | ............................
800.208027463758.002 | 0.183
18 | 15 | 3.5 | 5 | 3 | 15 | 3 | 8
Ld | 424 | 1.037 | 83.6
D1 | 538 | 1.013 | 1.004
D2 | 975 | 1.04 | 0.9797
D3 | 543 | 1.098 | 1.044
D4 | 952 | 1.092 | 0.9837
D5 | 1212 | 1.087 | 1.021
D6 | 3545 | 1.24 | 0.983
D7 | 545 | 1.203 | 1.004
D0 | 549 | 1.125 | 0.9837
D0 | 2453 | 0.967 | 1.016
| 0 | 1.009
DAVID | GALLEGOS
11020600........................
0 | 0 | 0 | 0 | ...............
*0045 | 0.1
17026 | SH | 21
| 26 | SH
*0000 | 0
................................
| 0 | 0Peak...32 | 0 | ......
1234............................................................................
BB231111111111111111111111111111111111111111111111111111111111114444444444444444
................................................................................
..******************************************************************************
................................................................................
................................................................................
MOON | 2 | PROJECT
*0045 | 0.1 | [16 empty] | 9000 LBS
S | 8 | 38 | I60049 | 99 | Heights | ............................ | [11 empty] | W1 | W2 | W3 | W4 | W5 | W6 | W7 | LTE | Avg. LTE
| 620 | 59 | 52 | 47 | 54 | 33 | 31 | 25 | 9852 | 2.32 | 2.04 | 1.86 | 2.11 | 1.29 | 1.22 | 0.97 | S-I-1 | 2.119367 | 1.863581 | 1.699147 | 1.927527 | 1.178441 | 1.114495 | 0.8861145 | 96.68246
| 777 | 73 | 67 | 62 | 70 | 43 | 41 | 32 | 12351 | 2.86 | 2.65 | 2.43 | 2.76 | 1.7 | 1.6 | 1.27 |  | 2.084042 | 1.931018 | 1.770707 | 2.011173 | 1.238766 | 1.165897 | 0.9254311 | 96.01449
S | 9 | 37 | I60050 | 99 | Heights | ............................ | [19 empty] | 100.3337
| 624 | 53 | 51 | 47 | 54 | 33 | 31 | 24 | 9911 | 2.09 | 2.02 | 1.85 | 2.11 | 1.29 | 1.21 | 0.95 |  | 1.897891 | 1.834325 | 1.679952 | 1.916053 | 1.171426 | 1.098779 | 0.8626778 | 104.4554
| 789 | 72 | 67 | 61 | 70 | 43 | 40 | 32 | 12529 | 2.84 | 2.63 | 2.41 | 2.74 | 1.68 | 1.57 | 1.25 |  | 2.040067 | 1.889217 | 1.731184 | 1.968234 | 1.2068 | 1.127784 | 0.8979168 | 104.1825
'SI1
S | 48 | 36 | I60051 | 97 | Heights | ............................
| 619 | 51 | 52 | 48 | 54 | 36 | 35 | 29 | 9836 | 1.99 | 2.06 | 1.9 | 2.12 | 1.41 | 1.37 | 1.13 | M-I-1 | 1.820862 | 1.884913 | 1.738512 | 1.939813 | 1.290159 | 1.253558 | 1.033957
| 782 | 73 | 68 | 63 | 70 | 47 | 45 | 37 | 12418 | 2.89 | 2.66 | 2.48 | 2.76 | 1.83 | 1.76 | 1.44 |  | 2.09454 | 1.927847 | 1.797391 | 2.000322 | 1.326301 | 1.275568 | 1.043646
S | 50 | 37 | I60052 | 99 | Heights | ............................
| 622 | 57 | 52 | 49 | 54 | 36 | 34 | 28 | 9880 | 2.25 | 2.06 | 1.91 | 2.11 | 1.4 | 1.35 | 1.09 |  | 2.049595 | 1.876518 | 1.739879 | 1.922065 | 1.275304 | 1.229757 | 0.992915 | 97.63033
| 785 | 70 | 68 | 63 | 69 | 47 | 45 | 37 | 12474 | 2.77 | 2.66 | 2.48 | 2.73 | 1.84 | 1.78 | 1.46 |  | 1.998557 | 1.919192 | 1.789322 | 1.969697 | 1.327561 | 1.284271 | 1.053391 | 97.4359
S | 50 | 37 | I60053 | 98 | Heights | ............................ | [19 empty] | 100.0337
| 618 | 57 | 52 | 49 | 54 | 36 | 34 | 28 | 9816 | 2.24 | 2.06 | 1.91 | 2.11 | 1.4 | 1.35 | 1.09 |  | 2.05379 | 1.888753 | 1.751222 | 1.934597 | 1.283619 | 1.237775 | 0.9993888 | 102.4272
| 784 | 72 | 67 | 63 | 69 | 46 | 44 | 35 | 12458 | 2.83 | 2.65 | 2.46 | 2.72 | 1.81 | 1.72 | 1.39 |  | 2.044469 | 1.914432 | 1.777171 | 1.965002 | 1.307594 | 1.242575 | 1.004174 | 102.6415
S | 52 | 37 | I60054 | 99 | Heights | ............................
| 619 | 59 | 52 | 48 | 53 | 35 | 33 | 27 | 9832 | 2.33 | 2.04 | 1.9 | 2.1 | 1.37 | 1.31 | 1.07 |  | 2.132832 | 1.867372 | 1.739219 | 1.922295 | 1.254068 | 1.199146 | 0.9794548
| 786 | 73 | 68 | 63 | 70 | 46 | 44 | 37 | 12482 | 2.88 | 2.69 | 2.5 | 2.74 | 1.8 | 1.73 | 1.44 |  | 2.07659 | 1.939593 | 1.802596 | 1.975645 | 1.297869 | 1.247396 | 1.038295
'MI1
S | 347 | 37 | I60055 | 98 | Heights | ............................
| 617 | 46 | 39 | 35 | 40 | 25 | 24 | 20 | 9804 | 1.82 | 1.54 | 1.38 | 1.58 | 0.98 | 0.94 | 0.79 | M-I-2 | 1.670747 | 1.413709 | 1.26683 | 1.450428 | 0.8996328 | 0.8629131 | 0.7252142
| 790 | 57 | 51 | 46 | 52 | 33 | 32 | 27 | 12549 | 2.26 | 2 | 1.81 | 2.06 | 1.29 | 1.26 | 1.04 |  | 1.620846 | 1.434377 | 1.298111 | 1.477409 | 0.9251733 | 0.9036577 | 0.7458762
S | 349 | 36 | I60056 | 97 | Heights | ............................
| 620 | 41 | 39 | 35 | 40 | 25 | 24 | 20 | 9856 | 1.61 | 1.52 | 1.37 | 1.57 | 0.99 | 0.96 | 0.8 |  | 1.47017 | 1.387987 | 1.251015 | 1.433644 | 0.9040179 | 0.8766234 | 0.7305195 | 96.81529
| 784 | 58 | 51 | 46 | 52 | 33 | 32 | 26 | 12462 | 2.3 | 2.01 | 1.82 | 2.06 | 1.3 | 1.26 | 1.03 |  | 1.66105 | 1.451613 | 1.314396 | 1.487723 | 0.9388541 | 0.9099663 | 0.7438613 | 97.57282
S | 351 | 37 | I60057 | 98 | Heights | ............................ | [19 empty] | 99.75997
| 626 | 40 | 39 | 35 | 40 | 25 | 24 | 20 | 9943 | 1.56 | 1.52 | 1.37 | 1.56 | 0.98 | 0.94 | 0.78 |  | 1.412049 | 1.375842 | 1.240068 | 1.412049 | 0.8870562 | 0.8508498 | 0.7060243 | 102.6316
| 784 | 56 | 50 | 46 | 51 | 33 | 32 | 27 | 12454 | 2.22 | 1.98 | 1.82 | 2.02 | 1.31 | 1.27 | 1.05 |  | 1.604304 | 1.430866 | 1.31524 | 1.459772 | 0.9466838 | 0.9177774 | 0.7587924 | 102.0202
S | 352 | 36 | I60058 | 97 | Heights | ............................
| 626 | 37 | 39 | 35 | 39 | 25 | 25 | 21 | 9951 | 1.46 | 1.52 | 1.38 | 1.55 | 1 | 0.96 | 0.81 |  | 1.32047 | 1.374736 | 1.248116 | 1.401869 | 0.9044317 | 0.8682544 | 0.7325897
| 779 | 52 | 51 | 46 | 51 | 33 | 33 | 27 | 12374 | 2.04 | 1.99 | 1.81 | 1.99 | 1.29 | 1.3 | 1.06 |  | 1.483756 | 1.44739 | 1.31647 | 1.44739 | 0.9382576 | 0.945531 | 0.7709714
MI2
S | 376 | 37 | I60059 | 98 | Heights | ............................
| 620 | 45 | 41 | 37 | 42 | 28 | 27 | 22 | 9852 | 1.78 | 1.6 | 1.47 | 1.66 | 1.09 | 1.06 | 0.88 | L-I-1 | 1.626066 | 1.461632 | 1.342875 | 1.516443 | 0.9957369 | 0.9683313 | 0.8038977
| 784 | 56 | 52 | 48 | 54 | 35 | 34 | 29 | 12454 | 2.21 | 2.06 | 1.88 | 2.13 | 1.37 | 1.34 | 1.12 |  | 1.597077 | 1.488678 | 1.3586 | 1.539264 | 0.9900434 | 0.9683636 | 0.8093785
S | 379 | 36 | I60100 | 96 | Heights | ............................
| 618 | 42 | 39 | 36 | 40 | 26 | 26 | 21 | 9820 | 1.67 | 1.54 | 1.41 | 1.57 | 1.03 | 1.02 | 0.83 |  | 1.53055 | 1.411405 | 1.292261 | 1.4389 | 0.9439919 | 0.9348269 | 0.7606925 | 98.08917
| 786 | 58 | 52 | 48 | 53 | 35 | 34 | 28 | 12494 | 2.3 | 2.03 | 1.88 | 2.1 | 1.38 | 1.35 | 1.11 |  | 1.656795 | 1.462302 | 1.35425 | 1.512726 | 0.9940772 | 0.9724668 | 0.7995838 | 96.66667
S | 381 | 36 | I60101 | 97 | Heights | ............................ | [19 empty] | 99.78548
| 620 | 41 | 40 | 37 | 41 | 27 | 27 | 22 | 9844 | 1.61 | 1.57 | 1.45 | 1.6 | 1.07 | 1.04 | 0.87 |  | 1.471963 | 1.435392 | 1.325681 | 1.46282 | 0.9782609 | 0.950833 | 0.7954084 | 101.9108
| 788 | 57 | 51 | 48 | 53 | 35 | 34 | 28 | 12521 | 2.26 | 2.02 | 1.87 | 2.07 | 1.38 | 1.34 | 1.12 |  | 1.624471 | 1.451961 | 1.344142 | 1.4879 | 0.9919336 | 0.9631819 | 0.8050475 | 102.4752
S | 383 | 36 | I60102 | 97 | Heights | ............................
| 620 | 44 | 40 | 37 | 41 | 27 | 27 | 22 | 9856 | 1.73 | 1.56 | 1.44 | 1.59 | 1.06 | 1.04 | 0.87 |  | 1.579748 | 1.424513 | 1.314935 | 1.451907 | 0.9679383 | 0.9496753 | 0.7944399
| 785 | 58 | 52 | 48 | 53 | 35 | 35 | 29 | 12470 | 2.28 | 2.04 | 1.89 | 2.08 | 1.39 | 1.36 | 1.14 |  | 1.645549 | 1.472334 | 1.364074 | 1.501203 | 1.003208 | 0.9815557 | 0.8227747
'LI1
S | 394 | 35 | I60102 | 95 | Heights | ............................
| 618 | 46 | 42 | 38 | 42 | 28 | 28 | 23 | 9816 | 1.79 | 1.64 | 1.51 | 1.67 | 1.12 | 1.1 | 0.92 | L-I-2 | 1.641198 | 1.503667 | 1.384474 | 1.531174 | 1.026895 | 1.008557 | 0.8435208
| 789 | 59 | 55 | 51 | 56 | 38 | 37 | 31 | 12533 | 2.32 | 2.17 | 2 | 2.2 | 1.48 | 1.44 | 1.2 |  | 1.666002 | 1.558286 | 1.436208 | 1.579829 | 1.062794 | 1.03407 | 0.861725
S | 396 | 36 | I60104 | 97 | Heights | ............................
| 621 | 46 | 44 | 41 | 45 | 30 | 30 | 25 | 9860 | 1.83 | 1.73 | 1.6 | 1.76 | 1.19 | 1.17 | 1 |  | 1.670385 | 1.579108 | 1.460446 | 1.606491 | 1.086207 | 1.067951 | 0.9127789 | 98.29545
| 786 | 58 | 55 | 51 | 56 | 37 | 36 | 30 | 12490 | 2.3 | 2.18 | 2.01 | 2.22 | 1.47 | 1.43 | 1.19 |  | 1.657326 | 1.570857 | 1.448359 | 1.59968 | 1.059247 | 1.030424 | 0.857486 | 98.1982
S | 397 | 36 | I60104 | 97 | Heights | ............................ | [19 empty] | 100.841
| 619 | 49 | 42 | 39 | 44 | 28 | 28 | 23 | 9828 | 1.92 | 1.66 | 1.54 | 1.72 | 1.12 | 1.1 | 0.89 |  | 1.758242 | 1.520147 | 1.410256 | 1.575092 | 1.025641 | 1.007326 | 0.8150183 | 103.6145
| 783 | 61 | 55 | 51 | 57 | 38 | 37 | 31 | 12442 | 2.41 | 2.15 | 2 | 2.22 | 1.49 | 1.45 | 1.21 |  | 1.743289 | 1.555216 | 1.446713 | 1.605851 | 1.077801 | 1.048867 | 0.8752612 | 103.2558
S | 401 | 36 | I60105 | 97 | Heights | ............................
| 618 | 43 | 41 | 38 | 43 | 29 | 28 | 23 | 9820 | 1.68 | 1.63 | 1.5 | 1.67 | 1.13 | 1.09 | 0.91 |  | 1.539715 | 1.49389 | 1.374745 | 1.53055 | 1.035642 | 0.9989817 | 0.8340122
| 781 | 60 | 52 | 48 | 53 | 36 | 34 | 28 | 12402 | 2.36 | 2.05 | 1.89 | 2.09 | 1.4 | 1.35 | 1.09 |  | 1.712627 | 1.487663 | 1.371553 | 1.516691 | 1.015965 | 0.9796807 | 0.7910015
LI2
S | 438 | 37 | I60107 | 99 | Heights | ............................
| 622 | 50 | 46 | 44 | 47 | 34 | 33 | 28 | 9876 | 1.96 | 1.81 | 1.72 | 1.85 | 1.33 | 1.31 | 1.09 | S-I-2 | 1.786148 | 1.649453 | 1.567436 | 1.685905 | 1.212029 | 1.193803 | 0.9933171 | 97.83784
| 790 | 60 | 59 | 56 | 60 | 42 | 42 | 35 | 12549 | 2.37 | 2.3 | 2.19 | 2.35 | 1.66 | 1.64 | 1.37 |  | 1.699737 | 1.649534 | 1.570643 | 1.685393 | 1.190533 | 1.176189 | 0.9825484 | 97.87234
S | 440 | 36 | I60107 | 97 | Heights | ............................ | [19 empty] | 99.9002
| 620 | 52 | 46 | 43 | 47 | 33 | 33 | 27 | 9852 | 2.03 | 1.81 | 1.7 | 1.85 | 1.29 | 1.28 | 1.07 |  | 1.854446 | 1.653471 | 1.552984 | 1.690012 | 1.178441 | 1.169306 | 0.9774665 | 102.2099
| 788 | 67 | 61 | 57 | 61 | 44 | 43 | 36 | 12525 | 2.65 | 2.38 | 2.26 | 2.42 | 1.71 | 1.69 | 1.41 |  | 1.904192 | 1.71018 | 1.623952 | 1.738922 | 1.228743 | 1.214371 | 1.013174 | 101.6807
SI2
S | 496 | 36 | I60109 | 97 | Heights | ............................
| 626 | 57 | 51 | 44 | 54 | 28 | 26 | 22 | 9943 | 2.25 | 2.01 | 1.74 | 2.13 | 1.11 | 1.04 | 0.86 | TCJ | 2.036609 | 1.81937 | 1.574977 | 1.92799 | 1.004727 | 0.9413658 | 0.7784371 | 94.3662
| 774 | 72 | 65 | 57 | 70 | 43 | 38 | 28 | 12299 | 2.85 | 2.54 | 2.24 | 2.74 | 1.68 | 1.51 | 1.09 |  | 2.085535 | 1.858688 | 1.639158 | 2.005041 | 1.229368 | 1.104968 | 0.7976258 | 92.70073
CONSTRUCTION | JOINT | UPSTREAM | [23 empty] | 102.5115
S | 497 | 36 | I60110 | 97 | Heights | ............................
| 626 | 49 | 46 | 39 | 52 | 26 | 26 | 22 | 9939 | 1.93 | 1.82 | 1.54 | 2.03 | 1.02 | 1.01 | 0.86 |  | 1.747661 | 1.648053 | 1.394506 | 1.838213 | 0.9236342 | 0.9145789 | 0.7787504 | 111.5385
| 779 | 69 | 60 | 51 | 67 | 34 | 33 | 29 | 12370 | 2.71 | 2.36 | 2.02 | 2.63 | 1.35 | 1.31 | 1.13 |  | 1.971706 | 1.717057 | 1.469685 | 1.9135 | 0.982215 | 0.9531124 | 0.8221504 | 111.4407
CONSTRUCTION | JOINT | DOWNSTREAM
S | 610 | 36 | I60111 | 96 | Heights | ............................
| 619 | 46 | 47 | 44 | 47 | 32 | 33 | 27 | 9832 | 1.8 | 1.83 | 1.73 | 1.86 | 1.25 | 1.31 | 1.08 | L-II-1 | 1.647681 | 1.675142 | 1.583605 | 1.702604 | 1.144223 | 1.199146 | 0.9886086
| 782 | 65 | 61 | 58 | 62 | 45 | 44 | 36 | 12418 | 2.57 | 2.39 | 2.29 | 2.45 | 1.75 | 1.71 | 1.42 |  | 1.862619 | 1.732163 | 1.659688 | 1.775648 | 1.26832 | 1.23933 | 1.029151
S | 615 | 37 | I60112 | 98 | Heights | ............................
| 621 | 50 | 47 | 44 | 48 | 34 | 33 | 27 | 9868 | 1.96 | 1.83 | 1.74 | 1.89 | 1.32 | 1.29 | 1.06 |  | 1.787596 | 1.669031 | 1.586948 | 1.723754 | 1.203891 | 1.17653 | 0.9667612 | 96.8254
| 777 | 66 | 61 | 57 | 62 | 42 | 42 | 35 | 12347 | 2.59 | 2.39 | 2.26 | 2.46 | 1.67 | 1.67 | 1.38 |  | 1.887908 | 1.742124 | 1.647364 | 1.793148 | 1.2173 | 1.2173 | 1.005912 | 97.15447
S | 616 | 36 | I60113 | 97 | Heights | ............................ | [19 empty] | 100.7124
| 624 | 49 | 47 | 44 | 49 | 33 | 33 | 27 | 9911 | 1.94 | 1.85 | 1.74 | 1.93 | 1.31 | 1.28 | 1.06 |  | 1.761679 | 1.679952 | 1.580063 | 1.752598 | 1.189587 | 1.162345 | 0.9625668 | 104.3243
| 783 | 67 | 62 | 58 | 64 | 44 | 44 | 36 | 12434 | 2.65 | 2.42 | 2.29 | 2.53 | 1.74 | 1.72 | 1.43 |  | 1.918128 | 1.751649 | 1.657552 | 1.831269 | 1.25945 | 1.244973 | 1.035065 | 104.5455
S | 622 | 37 | I60114 | 98 | Heights | ............................
| 624 | 46 | 44 | 40 | 44 | 31 | 30 | 25 | 9911 | 1.83 | 1.71 | 1.59 | 1.74 | 1.2 | 1.2 | 1 |  | 1.66179 | 1.55282 | 1.44385 | 1.580063 | 1.089698 | 1.089698 | 0.9080819
| 781 | 60 | 56 | 53 | 57 | 40 | 39 | 33 | 12406 | 2.36 | 2.22 | 2.07 | 2.26 | 1.56 | 1.54 | 1.28 |  | 1.712075 | 1.610511 | 1.501693 | 1.639529 | 1.13171 | 1.117201 | 0.9285829
'LII1
S | 859 | 36 | I60116 | 97 | Heights | ............................
| 624 | 48 | 42 | 40 | 43 | 31 | 30 | 25 | 9908 | 1.89 | 1.66 | 1.57 | 1.7 | 1.2 | 1.18 | 0.98 | M-II-1 | 1.716795 | 1.507872 | 1.42612 | 1.544207 | 1.090028 | 1.071861 | 0.8901897
| 782 | 59 | 54 | 52 | 56 | 39 | 37 | 31 | 12422 | 2.31 | 2.14 | 2.03 | 2.19 | 1.53 | 1.45 | 1.21 |  | 1.673644 | 1.550475 | 1.470778 | 1.586701 | 1.108517 | 1.050555 | 0.8766704
S | 861 | 36 | I60117 | 97 | Heights | ............................
| 621 | 45 | 43 | 40 | 44 | 30 | 30 | 25 | 9860 | 1.78 | 1.68 | 1.57 | 1.73 | 1.19 | 1.17 | 0.97 |  | 1.624746 | 1.533469 | 1.433063 | 1.579108 | 1.086207 | 1.067951 | 0.8853955 | 97.10983
| 779 | 61 | 55 | 52 | 57 | 40 | 39 | 32 | 12374 | 2.39 | 2.18 | 2.06 | 2.25 | 1.56 | 1.54 | 1.27 |  | 1.738322 | 1.585583 | 1.498303 | 1.636496 | 1.134637 | 1.120091 | 0.923711 | 96.88889
S | 863 | 37 | I60118 | 99 | Heights | ............................ | [19 empty] | 100.0377
| 628 | 50 | 43 | 41 | 44 | 31 | 32 | 26 | 9979 | 1.95 | 1.7 | 1.63 | 1.75 | 1.24 | 1.24 | 1.01 |  | 1.758693 | 1.53322 | 1.470087 | 1.578314 | 1.118349 | 1.118349 | 0.9109129 | 102.9412
| 780 | 65 | 55 | 52 | 57 | 40 | 39 | 33 | 12398 | 2.54 | 2.18 | 2.06 | 2.25 | 1.59 | 1.55 | 1.3 |  | 1.843846 | 1.582513 | 1.495402 | 1.633328 | 1.154218 | 1.125181 | 0.9437006 | 103.211
S | 868 | 36 | I60118 | 97 | Heights | ............................
| 622 | 44 | 42 | 40 | 43 | 31 | 30 | 25 | 9888 | 1.73 | 1.64 | 1.58 | 1.7 | 1.21 | 1.2 | 0.99 |  | 1.574636 | 1.492718 | 1.438107 | 1.54733 | 1.101335 | 1.092233 | 0.9010922
| 781 | 58 | 56 | 53 | 57 | 41 | 41 | 34 | 12414 | 2.3 | 2.2 | 2.1 | 2.26 | 1.62 | 1.61 | 1.34 |  | 1.667472 | 1.594973 | 1.522475 | 1.638473 | 1.17448 | 1.167231 | 0.9714838
'MII1
S | 886 | 36 | I60119 | 97 | Heights | ............................
| 622 | 47 | 43 | 41 | 44 | 32 | 31 | 26 | 9888 | 1.85 | 1.69 | 1.61 | 1.72 | 1.25 | 1.21 | 1.04 | L-II-2 | 1.683859 | 1.538228 | 1.465413 | 1.565534 | 1.137743 | 1.101335 | 0.9466019
| 775 | 60 | 55 | 53 | 57 | 41 | 41 | 34 | 12307 | 2.37 | 2.17 | 2.08 | 2.26 | 1.61 | 1.59 | 1.33 |  | 1.73316 | 1.586902 | 1.521086 | 1.652718 | 1.177379 | 1.162753 | 0.9726172
S | 891 | 36 | I60120 | 97 | Heights | ............................
| 646 | 44 | 46 | 43 | 48 | 31 | 31 | 23 | 10261 | 1.73 | 1.81 | 1.69 | 1.89 | 1.23 | 1.21 | 0.91 |  | 1.517396 | 1.587565 | 1.482312 | 1.657733 | 1.078842 | 1.0613 | 0.7981678 | 95.7672
| 778 | 62 | 59 | 55 | 60 | 42 | 42 | 35 | 12363 | 2.44 | 2.3 | 2.17 | 2.37 | 1.65 | 1.64 | 1.36 |  | 1.776268 | 1.674351 | 1.579714 | 1.725309 | 1.201165 | 1.193885 | 0.990051 | 97.04641
S | 892 | 36 | I60121 | 97 | Heights | ............................ | [19 empty] | 100.1039
| 633 | 49 | 44 | 42 | 46 | 31 | 31 | 26 | 10058 | 1.94 | 1.73 | 1.64 | 1.8 | 1.22 | 1.22 | 1.02 |  | 1.735932 | 1.548021 | 1.467489 | 1.610658 | 1.091668 | 1.091668 | 0.9127063 | 104.0462
| 776 | 62 | 57 | 54 | 59 | 41 | 40 | 33 | 12327 | 2.44 | 2.25 | 2.12 | 2.33 | 1.59 | 1.57 | 1.31 |  | 1.781455 | 1.642735 | 1.547822 | 1.701144 | 1.160866 | 1.146264 | 0.9564371 | 103.5556
S | 897 | 36 | I60122 | 97 | Heights | ............................
| 626 | 43 | 42 | 40 | 43 | 31 | 32 | 27 | 9951 | 1.7 | 1.65 | 1.56 | 1.7 | 1.23 | 1.24 | 1.06 |  | 1.537534 | 1.492312 | 1.410913 | 1.537534 | 1.112451 | 1.121495 | 0.9586976
| 780 | 59 | 54 | 52 | 56 | 41 | 41 | 34 | 12390 | 2.32 | 2.14 | 2.04 | 2.21 | 1.6 | 1.6 | 1.34 |  | 1.68523 | 1.554479 | 1.48184 | 1.605327 | 1.162228 | 1.162228 | 0.9733656
'LII2
S | 957 | 35 | I60123 | 95 | Heights | ............................
| 635 | 48 | 49 | 47 | 51 | 36 | 36 | 30 | 10086 | 1.9 | 1.93 | 1.84 | 1.99 | 1.42 | 1.43 | 1.19 | M-II-2 | 1.695419 | 1.722189 | 1.64188 | 1.775729 | 1.267103 | 1.276026 | 1.061868
| 786 | 71 | 64 | 61 | 66 | 47 | 46 | 38 | 12482 | 2.79 | 2.51 | 2.39 | 2.59 | 1.85 | 1.82 | 1.51 |  | 2.011697 | 1.809806 | 1.723282 | 1.867489 | 1.333921 | 1.31229 | 1.088768
S | 960 | 36 | I60124 | 96 | Heights | ............................
| 631 | 50 | 49 | 47 | 51 | 36 | 36 | 30 | 10031 | 1.96 | 1.91 | 1.83 | 1.99 | 1.41 | 1.4 | 1.17 |  | 1.758548 | 1.713688 | 1.64191 | 1.785465 | 1.265078 | 1.256106 | 1.049746 | 95.9799
| 781 | 65 | 64 | 61 | 66 | 47 | 47 | 39 | 12414 | 2.56 | 2.51 | 2.41 | 2.58 | 1.84 | 1.83 | 1.53 |  | 1.855969 | 1.81972 | 1.747221 | 1.870469 | 1.333978 | 1.326728 | 1.109232 | 97.28682
S | 962 | 36 | I60125 | 96 | Heights | ............................ | [19 empty] | 100.244
| 631 | 44 | 49 | 47 | 51 | 37 | 37 | 31 | 10023 | 1.74 | 1.94 | 1.85 | 2.02 | 1.44 | 1.44 | 1.2 |  | 1.562406 | 1.741993 | 1.661179 | 1.813828 | 1.293026 | 1.293026 | 1.077522 | 104.1237
| 785 | 65 | 64 | 61 | 66 | 48 | 47 | 40 | 12466 | 2.55 | 2.51 | 2.41 | 2.6 | 1.87 | 1.86 | 1.56 |  | 1.841008 | 1.812129 | 1.739933 | 1.877106 | 1.350072 | 1.342853 | 1.126263 | 103.5857
S | 965 | 36 | I60128 | 96 | Heights | ............................
| 622 | 55 | 49 | 47 | 51 | 37 | 37 | 31 | 9880 | 2.17 | 1.94 | 1.85 | 1.99 | 1.45 | 1.46 | 1.23 |  | 1.976721 | 1.767206 | 1.685223 | 1.812753 | 1.32085 | 1.32996 | 1.120445
| 778 | 64 | 63 | 61 | 65 | 48 | 48 | 40 | 12355 | 2.54 | 2.49 | 2.4 | 2.56 | 1.89 | 1.88 | 1.59 |  | 1.850263 | 1.813841 | 1.74828 | 1.864832 | 1.376771 | 1.369486 | 1.158236
'MII2
EOF
