## 5LP2891GN072011
R80 | 183 | 110720CRKL289 | 36F20
711033008002-07269478.1302211 | 8
150 | 0 | 305 | 610 | 914 | 121915241829 | 5.9 | 0 | 12 | 24 | 36 | 48 | 60 | 72
C:\DIST08\ | .FWD
5152 | LP0289
S | 0.170R3 | 40 | 184 | 103 | Heights | ............................
S | 0.170R3 | 40 | 184 | 103 | Heights | ............................
1300420027483680 | 0.17
18 | 10 | 2.5 | 8 | 6 | 8 | 5 | 4
Ld | 418 | 0.9317 | 87.5
D1 | 971 | 1.033 | 0.9862
D2 | 980 | 0.9875 | 1.07
D3 | 2459 | 0.9605 | 1.13
D4 | 2460 | 0.95 | 1.142
D5 | 1226 | 1.037 | 0.9807
D6 | 977 | 0.957 | 1.215
D7 | 2462 | 0.9785 | 1.225
D0 | 2437 | 1.02 | 0.986
D0 | 974 | 0.99 | 1.13
D* | 2435 | 0.99 | 1.008
jalaniz
11020300........................
0 | 0 | 0 | 0 | ...............
D0000 | 0
DtCty | PxNnnnS
| Cty | P | Nnnn
D0000 | 0
0 | 0
| 11867 | -11867 | 0 | 1Peak...32 | 0 | ......
1234............................................................................
BB211111222222223333333344444444444444444444444444444444444444444444444444444444
................................................................................
..******************************************************************************
................................................................................
................................................................................
PMIS | 2011
D0000 | 0 | [16 empty] | 9000 LBS
S | 0.008R3 | 37 | I31130 | 99 | Heights | ............................ | [11 empty] | W1 | W2 | W3 | W4 | W5 | W6 | W7 | LTE | Avg. LTE
| 631 | 119 | 108 | 96 | 113 | 57 | 62 | 55 | 10023 | 4.7 | 4.27 | 3.78 | 4.43 | 2.23 | 2.44 | 2.15 | M-I-1 | 4.220293 | 3.834181 | 3.394193 | 3.977851 | 2.002394 | 2.190961 | 1.93056
| 446 | 86 | 79 | 67 | 83 | 37 | 44 | 38 | 7079 | 3.39 | 3.09 | 2.62 | 3.25 | 1.46 | 1.71 | 1.48 |  | 4.309931 | 3.928521 | 3.330979 | 4.13194 | 1.856194 | 2.174036 | 1.881622
S | 0.009R3 | 38 | I31133 | 100 | Heights | ............................
| 625 | 123 | 108 | 96 | 109 | 57 | 62 | 53 | 9927 | 4.83 | 4.24 | 3.79 | 4.28 | 2.25 | 2.42 | 2.09 |  | 4.378966 | 3.844062 | 3.436083 | 3.880326 | 2.039891 | 2.194016 | 1.894832 | 99.06542
| 439 | 92 | 77 | 67 | 77 | 42 | 43 | 37 | 6972 | 3.63 | 3.02 | 2.64 | 3.03 | 1.67 | 1.69 | 1.44 |  | 4.685886 | 3.898451 | 3.407917 | 3.91136 | 2.155766 | 2.181583 | 1.858864 | 99.66997
S | 0.009R3 | 38 | I31134 | 100 | Heights | ............................ | [19 empty] | 100.3233
| 619 | 110 | 107 | 97 | 109 | 57 | 62 | 53 | 9840 | 4.33 | 4.22 | 3.8 | 4.3 | 2.24 | 2.43 | 2.08 |  | 3.960366 | 3.859756 | 3.47561 | 3.932927 | 2.04878 | 2.222561 | 1.902439 | 101.8957
| 434 | 78 | 77 | 68 | 77 | 40 | 43 | 37 | 6892 | 3.08 | 3.02 | 2.69 | 3.04 | 1.57 | 1.71 | 1.45 |  | 4.022055 | 3.943703 | 3.512768 | 3.96982 | 2.050203 | 2.233024 | 1.8935 | 100.6623
S | 0.010R3 | 39 | I31135 | 101 | Heights | ............................
| 610 | 113 | 108 | 96 | 109 | 57 | 60 | 51 | 9689 | 4.46 | 4.24 | 3.79 | 4.3 | 2.24 | 2.38 | 2.02 |  | 4.142842 | 3.938487 | 3.520487 | 3.99422 | 2.08071 | 2.210754 | 1.876355
| 426 | 77 | 77 | 68 | 77 | 41 | 43 | 37 | 6765 | 3.04 | 3.02 | 2.68 | 3.04 | 1.61 | 1.68 | 1.45 |  | 4.044346 | 4.017738 | 3.56541 | 4.044346 | 2.141907 | 2.235033 | 1.929047
'M11
S | 0.019R3 | 39 | I31137 | 101 | Heights | ............................
| 608 | 111 | 101 | 91 | 103 | 54 | 60 | 51 | 9653 | 4.35 | 3.98 | 3.58 | 4.06 | 2.12 | 2.34 | 2 | S-I-1 | 4.055734 | 3.710763 | 3.337822 | 3.785352 | 1.976588 | 2.181705 | 1.864705 | 98.02956
| 409 | 77 | 71 | 63 | 71 | 38 | 40 | 35 | 6495 | 3.02 | 2.79 | 2.48 | 2.81 | 1.49 | 1.59 | 1.36 |  | 4.184758 | 3.866051 | 3.43649 | 3.893764 | 2.064665 | 2.203233 | 1.884527 | 99.28826
S | 0.020R3 | 39 | I31138 | 102 | Heights | ............................ | [19 empty] | 99.81911
| 607 | 104 | 102 | 91 | 103 | 54 | 59 | 51 | 9641 | 4.09 | 4.01 | 3.58 | 4.06 | 2.11 | 2.33 | 2 |  | 3.818069 | 3.743388 | 3.341977 | 3.790063 | 1.969713 | 2.175086 | 1.867026 | 101.2469
| 414 | 71 | 71 | 64 | 72 | 38 | 42 | 36 | 6571 | 2.8 | 2.81 | 2.51 | 2.83 | 1.5 | 1.65 | 1.41 |  | 3.835033 | 3.848729 | 3.437833 | 3.876122 | 2.054482 | 2.25993 | 1.931213 | 100.7117
'S11
S | 0.027R3 | 40 | I31140 | 103 | Heights | ............................
| 600 | 101 | 101 | 91 | 101 | 54 | 58 | 50 | 9530 | 3.98 | 3.96 | 3.56 | 3.97 | 2.13 | 2.28 | 1.95 | M-I-2 | 3.758657 | 3.739769 | 3.362015 | 3.749213 | 2.011542 | 2.1532 | 1.841553
| 403 | 69 | 70 | 63 | 71 | 38 | 40 | 34 | 6396 | 2.73 | 2.77 | 2.48 | 2.8 | 1.5 | 1.59 | 1.34 |  | 3.841463 | 3.897749 | 3.489681 | 3.939962 | 2.110694 | 2.237336 | 1.885553
S | 0.028R3 | 40 | I31141 | 103 | Heights | ............................
| 591 | 107 | 101 | 89 | 102 | 52 | 56 | 48 | 9387 | 4.19 | 3.98 | 3.51 | 4.03 | 2.05 | 2.22 | 1.91 |  | 4.017258 | 3.815916 | 3.365292 | 3.863854 | 1.965484 | 2.128476 | 1.831256 | 98.75931
| 403 | 73 | 70 | 61 | 70 | 37 | 39 | 33 | 6408 | 2.88 | 2.77 | 2.4 | 2.76 | 1.45 | 1.53 | 1.31 |  | 4.044944 | 3.890449 | 3.370787 | 3.876404 | 2.036517 | 2.148876 | 1.839888 | 100.3623
S | 0.028R3 | 39 | I31143 | 102 | Heights | ............................ | [19 empty] | 100.2163
| 591 | 102 | 99 | 88 | 99 | 52 | 55 | 48 | 9391 | 4.03 | 3.9 | 3.46 | 3.91 | 2.04 | 2.15 | 1.88 |  | 3.862208 | 3.737621 | 3.315941 | 3.747205 | 1.955063 | 2.060483 | 1.801725 | 100.2564
| 397 | 73 | 68 | 61 | 69 | 35 | 39 | 34 | 6304 | 2.89 | 2.69 | 2.39 | 2.73 | 1.39 | 1.52 | 1.32 |  | 4.125952 | 3.840419 | 3.412119 | 3.897525 | 1.984454 | 2.170051 | 1.884518 | 101.487
S | 0.029R3 | 39 | I31143 | 102 | Heights | ............................
| 588 | 102 | 96 | 85 | 99 | 51 | 57 | 51 | 9335 | 4.02 | 3.8 | 3.34 | 3.88 | 2.01 | 2.24 | 2 |  | 3.875736 | 3.663631 | 3.220139 | 3.740761 | 1.937868 | 2.159614 | 1.928227
| 393 | 69 | 65 | 58 | 67 | 34 | 39 | 34 | 6241 | 2.7 | 2.57 | 2.27 | 2.64 | 1.35 | 1.52 | 1.35 |  | 3.893607 | 3.706137 | 3.273514 | 3.807082 | 1.946803 | 2.191956 | 1.946803
'M12
S | 0.036R3 | 40 | I31145 | 103 | Heights | ............................
| 586 | 81 | 78 | 71 | 80 | 46 | 54 | 48 | 9316 | 3.2 | 3.06 | 2.79 | 3.13 | 1.81 | 2.11 | 1.91 | S-I-2 | 3.091456 | 2.956204 | 2.695363 | 3.02383 | 1.748605 | 2.038429 | 1.845213
| 389 | 58 | 55 | 49 | 56 | 32 | 38 | 34 | 6181 | 2.29 | 2.16 | 1.93 | 2.2 | 1.25 | 1.48 | 1.33 |  | 3.334412 | 3.145122 | 2.810225 | 3.203365 | 1.820094 | 2.154991 | 1.93658
S | 0.037R3 | 40 | I31147 | 103 | Heights | ............................
| 589 | 85 | 78 | 71 | 80 | 46 | 54 | 49 | 9355 | 3.35 | 3.05 | 2.81 | 3.13 | 1.82 | 2.12 | 1.92 |  | 3.222875 | 2.93426 | 2.703367 | 3.011224 | 1.750935 | 2.039551 | 1.847141 | 97.44409
| 395 | 58 | 54 | 50 | 55 | 32 | 38 | 34 | 6277 | 2.3 | 2.13 | 1.95 | 2.17 | 1.26 | 1.5 | 1.34 |  | 3.297754 | 3.054007 | 2.795922 | 3.111359 | 1.806596 | 2.150709 | 1.9213 | 98.15668
S | 0.037R3 | 40 | I31148 | 103 | Heights | ............................ | [19 empty] | 99.49902
| 595 | 80 | 77 | 70 | 78 | 46 | 53 | 48 | 9459 | 3.14 | 3.04 | 2.77 | 3.07 | 1.83 | 2.09 | 1.9 |  | 2.987631 | 2.892483 | 2.635585 | 2.921028 | 1.741199 | 1.988582 | 1.807802 | 100.9868
| 403 | 55 | 54 | 49 | 55 | 32 | 37 | 34 | 6404 | 2.18 | 2.13 | 1.92 | 2.16 | 1.25 | 1.44 | 1.32 |  | 3.06371 | 2.993442 | 2.698314 | 3.035603 | 1.756715 | 2.023735 | 1.855091 | 101.4085
S | 0.038R3 | 40 | I31149 | 103 | Heights | ............................
| 593 | 85 | 77 | 71 | 78 | 45 | 52 | 47 | 9427 | 3.34 | 3.01 | 2.79 | 3.06 | 1.75 | 2.05 | 1.85 |  | 3.188713 | 2.873661 | 2.663626 | 2.921396 | 1.670733 | 1.957144 | 1.766203
| 394 | 54 | 51 | 47 | 53 | 30 | 35 | 31 | 6265 | 2.13 | 1.99 | 1.85 | 2.07 | 1.18 | 1.36 | 1.22 |  | 3.059856 | 2.858739 | 2.657622 | 2.973663 | 1.695132 | 1.953711 | 1.752594
'S12
S | 0.043R3 | 40 | I31150 | 104 | Heights | ............................
| 594 | 77 | 72 | 65 | 72 | 42 | 48 | 43 | 9439 | 3.02 | 2.81 | 2.57 | 2.83 | 1.65 | 1.88 | 1.69 | L-I-1 | 2.879542 | 2.679309 | 2.450471 | 2.698379 | 1.57326 | 1.792563 | 1.6114
| 389 | 56 | 49 | 44 | 50 | 29 | 33 | 30 | 6177 | 2.2 | 1.93 | 1.72 | 1.95 | 1.15 | 1.3 | 1.19 |  | 3.20544 | 2.812045 | 2.506071 | 2.841185 | 1.675571 | 1.894123 | 1.733851
S | 0.043R3 | 40 | I31152 | 104 | Heights | ............................
| 593 | 73 | 71 | 64 | 70 | 41 | 47 | 45 | 9427 | 2.87 | 2.81 | 2.5 | 2.75 | 1.62 | 1.86 | 1.75 |  | 2.740002 | 2.68272 | 2.386761 | 2.625438 | 1.546621 | 1.775751 | 1.670733 | 102.1818
| 392 | 47 | 50 | 44 | 48 | 29 | 33 | 29 | 6229 | 1.85 | 1.98 | 1.72 | 1.88 | 1.13 | 1.29 | 1.13 |  | 2.672981 | 2.860812 | 2.48515 | 2.716327 | 1.632686 | 1.863863 | 1.632686 | 105.3191
S | 0.044R3 | 40 | I31153 | 104 | Heights | ............................ | [19 empty] | 102.5706
| 588 | 75 | 69 | 63 | 72 | 41 | 49 | 44 | 9335 | 2.95 | 2.73 | 2.46 | 2.82 | 1.61 | 1.93 | 1.72 |  | 2.844135 | 2.63203 | 2.371719 | 2.7188 | 1.552223 | 1.860739 | 1.658275 | 103.2967
| 392 | 54 | 49 | 44 | 49 | 31 | 34 | 32 | 6225 | 2.11 | 1.94 | 1.75 | 1.93 | 1.2 | 1.32 | 1.25 |  | 3.050602 | 2.804819 | 2.53012 | 2.790361 | 1.73494 | 1.908434 | 1.807229 | 99.48454
S | 0.045R3 | 40 | I31154 | 104 | Heights | ............................
| 587 | 68 | 67 | 63 | 67 | 43 | 48 | 43 | 9320 | 2.69 | 2.62 | 2.49 | 2.63 | 1.7 | 1.87 | 1.7 |  | 2.597639 | 2.530043 | 2.404506 | 2.5397 | 1.641631 | 1.805794 | 1.641631
| 390 | 46 | 47 | 43 | 45 | 30 | 34 | 29 | 6189 | 1.8 | 1.83 | 1.67 | 1.78 | 1.17 | 1.33 | 1.14 |  | 2.617547 | 2.661173 | 2.428502 | 2.588463 | 1.701406 | 1.934077 | 1.65778
'L11
S | 0.049R3 | 40 | I31155 | 103 | Heights | ............................
| 583 | 70 | 69 | 63 | 69 | 43 | 46 | 42 | 9260 | 2.74 | 2.72 | 2.48 | 2.73 | 1.68 | 1.83 | 1.67 | L-I-2 | 2.663067 | 2.643629 | 2.410367 | 2.653348 | 1.632829 | 1.778618 | 1.62311
| 385 | 46 | 47 | 42 | 47 | 29 | 32 | 28 | 6114 | 1.83 | 1.84 | 1.67 | 1.86 | 1.14 | 1.24 | 1.1 |  | 2.693817 | 2.708538 | 2.458292 | 2.737978 | 1.678116 | 1.825319 | 1.619235
S | 0.050R3 | 40 | I31156 | 103 | Heights | ............................
| 590 | 63 | 66 | 59 | 68 | 38 | 46 | 42 | 9375 | 2.49 | 2.6 | 2.33 | 2.67 | 1.51 | 1.8 | 1.67 |  | 2.3904 | 2.496 | 2.2368 | 2.5632 | 1.4496 | 1.728 | 1.6032 | 97.37828
| 389 | 42 | 46 | 41 | 47 | 27 | 32 | 29 | 6173 | 1.67 | 1.8 | 1.61 | 1.83 | 1.07 | 1.25 | 1.15 |  | 2.434797 | 2.624332 | 2.347319 | 2.668071 | 1.560019 | 1.822453 | 1.676656 | 98.36066
S | 0.050R3 | 40 | I31157 | 104 | Heights | ............................ | [19 empty] | 100.9288
| 577 | 68 | 64 | 59 | 65 | 40 | 45 | 42 | 9165 | 2.69 | 2.53 | 2.3 | 2.57 | 1.59 | 1.78 | 1.65 |  | 2.641571 | 2.484452 | 2.258592 | 2.523732 | 1.561375 | 1.747954 | 1.620295 | 101.581
| 382 | 46 | 44 | 37 | 47 | 28 | 32 | 30 | 6062 | 1.81 | 1.72 | 1.47 | 1.83 | 1.09 | 1.24 | 1.18 |  | 2.687232 | 2.553613 | 2.182448 | 2.716925 | 1.618278 | 1.840977 | 1.751897 | 106.3953
S | 0.051R3 | 40 | I31158 | 104 | Heights | ............................
| 574 | 64 | 63 | 60 | 62 | 42 | 47 | 40 | 9125 | 2.53 | 2.46 | 2.37 | 2.42 | 1.67 | 1.84 | 1.58 |  | 2.495342 | 2.426301 | 2.337534 | 2.386849 | 1.647123 | 1.814795 | 1.558356
| 384 | 44 | 42 | 39 | 42 | 27 | 31 | 28 | 6098 | 1.73 | 1.65 | 1.52 | 1.64 | 1.06 | 1.2 | 1.11 |  | 2.553296 | 2.435225 | 2.243358 | 2.420466 | 1.564447 | 1.771072 | 1.638242
'L12
S | 0.083R3 | 40 | I31200 | 103 | Heights | ............................
| 573 | 100 | 93 | 81 | 92 | 48 | 53 | 46 | 9105 | 3.94 | 3.67 | 3.19 | 3.63 | 1.89 | 2.09 | 1.81 | TCJ | 3.894563 | 3.627677 | 3.153213 | 3.588138 | 1.868204 | 2.065898 | 1.789127 | 101.1019
| 384 | 72 | 63 | 55 | 63 | 33 | 35 | 31 | 6106 | 2.82 | 2.5 | 2.17 | 2.47 | 1.31 | 1.39 | 1.22 |  | 4.156567 | 3.6849 | 3.198493 | 3.640681 | 1.930888 | 2.048804 | 1.798231 | 101.2146
S | 0.083R3 | 41 | I31201 | 105 | Heights | ............................ | [19 empty] | 102.3853
| 577 | 96 | 90 | 80 | 94 | 48 | 52 | 45 | 9173 | 3.79 | 3.56 | 3.17 | 3.7 | 1.89 | 2.05 | 1.76 |  | 3.718522 | 3.492859 | 3.110215 | 3.630219 | 1.854355 | 2.011338 | 1.726807 | 103.9326
| 376 | 68 | 62 | 55 | 64 | 33 | 37 | 31 | 5971 | 2.66 | 2.43 | 2.15 | 2.51 | 1.31 | 1.45 | 1.24 |  | 4.009379 | 3.662703 | 3.240663 | 3.783286 | 1.974544 | 2.185564 | 1.869034 | 103.2922
'TCJ
S | 0.096R3 | 40 | I31202 | 104 | Heights | ............................
| 577 | 94 | 91 | 82 | 92 | 49 | 54 | 47 | 9169 | 3.7 | 3.59 | 3.22 | 3.61 | 1.92 | 2.12 | 1.83 | M-II-1 | 3.631803 | 3.52383 | 3.16065 | 3.543462 | 1.884611 | 2.080925 | 1.79627
| 389 | 64 | 62 | 56 | 63 | 33 | 37 | 32 | 6177 | 2.51 | 2.45 | 2.19 | 2.47 | 1.31 | 1.44 | 1.25 |  | 3.657115 | 3.569694 | 3.190869 | 3.598834 | 1.908694 | 2.098106 | 1.821272
S | 0.096R3 | 41 | I31203 | 105 | Heights | ............................
| 581 | 96 | 92 | 83 | 92 | 50 | 55 | 47 | 9232 | 3.79 | 3.62 | 3.26 | 3.63 | 1.96 | 2.15 | 1.85 |  | 3.694757 | 3.529029 | 3.178076 | 3.538778 | 1.910745 | 2.095971 | 1.80351 | 99.72452
| 395 | 68 | 66 | 58 | 65 | 35 | 38 | 33 | 6277 | 2.67 | 2.58 | 2.3 | 2.55 | 1.39 | 1.51 | 1.3 |  | 3.828262 | 3.699219 | 3.297754 | 3.656205 | 1.99299 | 2.165047 | 1.863948 | 101.1765
S | 0.096R3 | 40 | I31204 | 104 | Heights | ............................ | [19 empty] | 101.3705
| 582 | 94 | 91 | 82 | 94 | 48 | 52 | 44 | 9244 | 3.69 | 3.57 | 3.21 | 3.69 | 1.89 | 2.04 | 1.72 |  | 3.592601 | 3.475768 | 3.12527 | 3.592601 | 1.840113 | 1.986153 | 1.6746 | 103.3613
| 383 | 61 | 62 | 56 | 63 | 34 | 37 | 32 | 6078 | 2.39 | 2.46 | 2.2 | 2.49 | 1.34 | 1.46 | 1.26 |  | 3.538993 | 3.642646 | 3.257651 | 3.687068 | 1.984205 | 2.161895 | 1.865745 | 101.2195
S | 0.097R3 | 40 | I31205 | 103 | Heights | ............................
| 583 | 99 | 95 | 86 | 96 | 52 | 57 | 49 | 9264 | 3.91 | 3.74 | 3.4 | 3.77 | 2.04 | 2.24 | 1.93 |  | 3.798575 | 3.63342 | 3.303109 | 3.662565 | 1.981865 | 2.176166 | 1.875
| 390 | 68 | 66 | 60 | 66 | 36 | 39 | 33 | 6193 | 2.69 | 2.6 | 2.35 | 2.6 | 1.41 | 1.54 | 1.3 |  | 3.909252 | 3.77846 | 3.415146 | 3.77846 | 2.049088 | 2.238011 | 1.88923
'M21
S | 0.114R3 | 40 | I31206 | 104 | Heights | ............................
| 580 | 94 | 93 | 84 | 92 | 51 | 55 | 46 | 9212 | 3.7 | 3.67 | 3.31 | 3.63 | 2.02 | 2.15 | 1.81 | L-II-1 | 3.61485 | 3.585541 | 3.233825 | 3.546461 | 1.973513 | 2.100521 | 1.768346
| 389 | 62 | 63 | 56 | 62 | 34 | 35 | 28 | 6177 | 2.43 | 2.47 | 2.19 | 2.44 | 1.33 | 1.37 | 1.1 |  | 3.540554 | 3.598834 | 3.190869 | 3.555124 | 1.937834 | 1.996115 | 1.60272
S | 0.116R3 | 40 | I31208 | 104 | Heights | ............................
| 584 | 96 | 93 | 85 | 94 | 51 | 56 | 49 | 9272 | 3.76 | 3.66 | 3.35 | 3.69 | 2.02 | 2.22 | 1.91 |  | 3.649698 | 3.552632 | 3.251726 | 3.581752 | 1.960742 | 2.154875 | 1.853969 | 99.18699
| 392 | 65 | 64 | 56 | 63 | 35 | 36 | 33 | 6229 | 2.55 | 2.5 | 2.19 | 2.47 | 1.39 | 1.43 | 1.3 |  | 3.68438 | 3.612137 | 3.164232 | 3.568791 | 2.008348 | 2.066142 | 1.878311 | 101.2146
S | 0.116R3 | 40 | I31209 | 104 | Heights | ............................ | [19 empty] | 99.43109
| 575 | 98 | 93 | 84 | 92 | 50 | 55 | 47 | 9137 | 3.85 | 3.67 | 3.29 | 3.63 | 1.97 | 2.15 | 1.86 |  | 3.792273 | 3.614972 | 3.24067 | 3.575572 | 1.940462 | 2.117763 | 1.832111 | 98.91008
| 390 | 68 | 64 | 57 | 63 | 36 | 39 | 33 | 6197 | 2.66 | 2.52 | 2.26 | 2.48 | 1.4 | 1.53 | 1.31 |  | 3.86316 | 3.659835 | 3.282233 | 3.601743 | 2.033242 | 2.222043 | 1.902533 | 98.4127
S | 0.117R3 | 40 | I31210 | 104 | Heights | ............................
| 581 | 106 | 100 | 90 | 102 | 54 | 59 | 50 | 9232 | 4.18 | 3.94 | 3.56 | 4 | 2.11 | 2.31 | 1.96 |  | 4.074957 | 3.840988 | 3.470537 | 3.89948 | 2.056976 | 2.25195 | 1.910745
| 390 | 72 | 68 | 61 | 69 | 36 | 39 | 33 | 6197 | 2.81 | 2.67 | 2.38 | 2.7 | 1.42 | 1.52 | 1.3 |  | 4.081007 | 3.877683 | 3.456511 | 3.921252 | 2.062288 | 2.20752 | 1.88801
'L21
S | 0.126R3 | 40 | I31211 | 104 | Heights | ............................
| 580 | 86 | 85 | 77 | 84 | 47 | 50 | 42 | 9212 | 3.39 | 3.33 | 3.04 | 3.32 | 1.83 | 1.97 | 1.67 | S-II-1 | 3.311984 | 3.253365 | 2.970039 | 3.243595 | 1.787885 | 1.924663 | 1.631568 | 100.3012
| 393 | 58 | 60 | 53 | 60 | 33 | 36 | 31 | 6237 | 2.29 | 2.34 | 2.09 | 2.35 | 1.28 | 1.41 | 1.2 |  | 3.304473 | 3.376623 | 3.015873 | 3.391053 | 1.847042 | 2.034632 | 1.731602 | 99.57447
S | 0.126R3 | 40 | I31213 | 104 | Heights | ............................ | [19 empty] | 100.4821
| 584 | 89 | 86 | 78 | 87 | 46 | 50 | 43 | 9272 | 3.51 | 3.37 | 3.06 | 3.41 | 1.82 | 1.98 | 1.69 |  | 3.407032 | 3.271139 | 2.970233 | 3.309965 | 1.766609 | 1.921915 | 1.640423 | 101.1869
| 386 | 62 | 59 | 53 | 59 | 32 | 35 | 29 | 6134 | 2.45 | 2.31 | 2.07 | 2.33 | 1.26 | 1.37 | 1.14 |  | 3.594718 | 3.389306 | 3.03717 | 3.41865 | 1.848712 | 2.010108 | 1.672644 | 100.8658
'S21
S | 0.150R3 | 40 | I31214 | 104 | Heights | ............................
| 587 | 72 | 73 | 65 | 73 | 38 | 42 | 36 | 9320 | 2.82 | 2.87 | 2.54 | 2.89 | 1.51 | 1.65 | 1.42 | M-II-2 | 2.723176 | 2.771459 | 2.45279 | 2.790773 | 1.458155 | 1.593348 | 1.371245
| 391 | 48 | 49 | 43 | 49 | 25 | 28 | 24 | 6217 | 1.9 | 1.93 | 1.7 | 1.93 | 1 | 1.1 | 0.96 |  | 2.750523 | 2.793952 | 2.460994 | 2.793952 | 1.447644 | 1.592408 | 1.389738
S | 0.150R3 | 40 | I31215 | 104 | Heights | ............................
| 588 | 75 | 73 | 65 | 73 | 38 | 41 | 35 | 9347 | 2.94 | 2.87 | 2.54 | 2.87 | 1.48 | 1.62 | 1.38 |  | 2.830855 | 2.763454 | 2.445705 | 2.763454 | 1.425056 | 1.559859 | 1.328769 | 100
| 386 | 47 | 50 | 43 | 47 | 28 | 28 | 24 | 6130 | 1.84 | 1.96 | 1.7 | 1.85 | 1.09 | 1.1 | 0.96 |  | 2.701468 | 2.877651 | 2.495922 | 2.71615 | 1.600326 | 1.615008 | 1.409462 | 105.9459
S | 0.150R3 | 40 | I31216 | 104 | Heights | ............................ | [19 empty] | 102.0863
| 587 | 74 | 73 | 65 | 74 | 39 | 41 | 36 | 9331 | 2.93 | 2.89 | 2.56 | 2.93 | 1.52 | 1.63 | 1.43 |  | 2.826064 | 2.787483 | 2.469189 | 2.826064 | 1.466081 | 1.572179 | 1.379273 | 101.3841
| 398 | 51 | 50 | 45 | 51 | 27 | 28 | 25 | 6328 | 2 | 1.97 | 1.76 | 1.99 | 1.04 | 1.12 | 0.97 |  | 2.844501 | 2.801833 | 2.503161 | 2.830278 | 1.47914 | 1.59292 | 1.379583 | 101.0152
S | 0.151R3 | 41 | I31217 | 106 | Heights | ............................
| 582 | 77 | 72 | 64 | 74 | 37 | 41 | 35 | 9252 | 3.02 | 2.84 | 2.53 | 2.91 | 1.46 | 1.63 | 1.39 |  | 2.937743 | 2.762646 | 2.461089 | 2.830739 | 1.420233 | 1.585603 | 1.35214
| 391 | 52 | 50 | 44 | 51 | 26 | 28 | 24 | 6205 | 2.04 | 1.96 | 1.71 | 1.99 | 1 | 1.11 | 0.94 |  | 2.958904 | 2.842869 | 2.480258 | 2.886382 | 1.450443 | 1.609992 | 1.363417
'M22
S | 0.158R3 | 40 | I31219 | 104 | Heights | ............................
| 590 | 74 | 70 | 62 | 72 | 36 | 41 | 35 | 9375 | 2.93 | 2.75 | 2.44 | 2.82 | 1.43 | 1.6 | 1.39 | S-II-2 | 2.8128 | 2.64 | 2.3424 | 2.7072 | 1.3728 | 1.536 | 1.3344 | 97.51773
| 396 | 50 | 49 | 43 | 49 | 26 | 29 | 24 | 6285 | 1.98 | 1.92 | 1.69 | 1.91 | 1 | 1.14 | 0.96 |  | 2.835322 | 2.749403 | 2.420048 | 2.735084 | 1.431981 | 1.632458 | 1.374702 | 100.5236
S | 0.158R3 | 40 | I31220 | 104 | Heights | ............................ | [19 empty] | 99.60123
| 590 | 75 | 70 | 62 | 70 | 38 | 39 | 35 | 9367 | 2.94 | 2.75 | 2.43 | 2.76 | 1.48 | 1.55 | 1.38 |  | 2.824811 | 2.642255 | 2.334792 | 2.651863 | 1.422013 | 1.489271 | 1.325931 | 100.3636
| 398 | 51 | 48 | 42 | 48 | 26 | 27 | 25 | 6328 | 2 | 1.89 | 1.64 | 1.89 | 1.01 | 1.06 | 1 |  | 2.844501 | 2.688053 | 2.332491 | 2.688053 | 1.436473 | 1.507585 | 1.42225 | 100
'S22
S | 0.167R3 | 41 | I31221 | 105 | Heights | ............................
| 587 | 70 | 69 | 64 | 70 | 38 | 42 | 36 | 9324 | 2.77 | 2.72 | 2.51 | 2.74 | 1.5 | 1.64 | 1.43 | L-II-2 | 2.673745 | 2.625483 | 2.42278 | 2.644788 | 1.447876 | 1.583012 | 1.380309
| 398 | 48 | 47 | 40 | 48 | 27 | 27 | 23 | 6328 | 1.91 | 1.86 | 1.59 | 1.88 | 1.04 | 1.07 | 0.92 |  | 2.716498 | 2.645386 | 2.261378 | 2.673831 | 1.47914 | 1.521808 | 1.30847
S | 0.169R3 | 40 | I31222 | 104 | Heights | ............................
| 582 | 75 | 69 | 61 | 70 | 37 | 41 | 36 | 9252 | 2.94 | 2.72 | 2.42 | 2.74 | 1.46 | 1.6 | 1.41 |  | 2.859922 | 2.645914 | 2.354086 | 2.66537 | 1.420233 | 1.55642 | 1.371595 | 99.27007
| 392 | 54 | 49 | 41 | 49 | 25 | 29 | 26 | 6229 | 2.11 | 1.91 | 1.61 | 1.93 | 0.97 | 1.13 | 1 |  | 3.048643 | 2.759672 | 2.326216 | 2.78857 | 1.401509 | 1.632686 | 1.444855 | 98.96373
S | 0.169R3 | 40 | I31224 | 104 | Heights | ............................ | [19 empty] | 100.0054
| 585 | 70 | 69 | 63 | 70 | 39 | 41 | 36 | 9292 | 2.77 | 2.72 | 2.47 | 2.74 | 1.52 | 1.61 | 1.43 |  | 2.682953 | 2.634524 | 2.392381 | 2.653896 | 1.472234 | 1.559406 | 1.385062 | 100.7353
| 396 | 50 | 48 | 43 | 49 | 22 | 29 | 25 | 6289 | 1.95 | 1.9 | 1.69 | 1.92 | 0.87 | 1.15 | 0.99 |  | 2.790587 | 2.719033 | 2.418509 | 2.747655 | 1.245031 | 1.645731 | 1.416759 | 101.0526
S | 0.170R3 | 40 | I31225 | 103 | Heights | ............................
| 574 | 78 | 68 | 61 | 67 | 37 | 40 | 36 | 9125 | 3.05 | 2.69 | 2.41 | 2.65 | 1.47 | 1.56 | 1.42 |  | 3.008219 | 2.653151 | 2.376986 | 2.613699 | 1.449863 | 1.53863 | 1.400548
| 382 | 52 | 46 | 42 | 45 | 28 | 27 | 24 | 6074 | 2.04 | 1.83 | 1.63 | 1.77 | 1.09 | 1.06 | 0.94 |  | 3.02272 | 2.711557 | 2.415212 | 2.622654 | 1.615081 | 1.570629 | 1.392822
'L22
EOF
