## US290EB3
R80 | 277 | 100117US290EB336F20
711013008002-159140604.202211 | 8
150 | 0 | 305 | 610 | 914 | 121915241829 | 5.9 | 0 | 12 | 24 | 36 | 48 | 60 | 72
C:\OSR\ | .FWD
US290 | PxNnnnS
S | 1009R1 | 13 | 14 | 278 | 55 | 56 | Heights | ............................
S | 1192R1 | 13 | 14 | 278 | 55 | 56 | Heights | ............................
13344105274936600 | 0.191
18 | 15 | 5 | 10 | 5 | 15 | 4 | 8
Ld | 215 | 1.003 | 89
D1 | 2439 | 1.045 | 0.983
D2 | 2455 | 1.046 | 1.017
D3 | 511 | 0.9896 | 0.9995
D4 | 3401 | 1 | 1.011
D5 | 3335 | 1 | 0.971
D6 | 954 | 1 | 1.002
D7 | 958 | 1 | 1.086
D0 | 2433 | 1 | 0.974
D* | 3371 | 1.005 | 1
D* | 2440 | 1.03 | 0.999
Moon | Won
11120600........................
0 | 0 | 0 | 0 | ...............
*0000 | 0
DtCty | PxNnnnS
| Cty | P | Nnnn
*0000 | 0
................................
| 0 | 0Peak...32 | 0 | ......
1234............................................................................
B1234411222222223333333344444444444444444444444444444444444444444444444444444444
................................................................................
.*******************************************************************************
................................................................................
................................................................................
US290
*0000 | 0 | [16 empty] | 9000 LBS
S | 66R1 | 16 | 17 | I61712 | 61 | 62 | Heights | ............................ | [9 empty] | W1 | W2 | W3 | W4 | W5 | W6 | W7 | LTE | AVG. LTE
| 416 | 44 | 41 | 37 | 29 | 24 | 19 | 17 | 6602 | 1.74 | 1.62 | 1.46 | 1.15 | 0.94 | 0.76 | 0.65 | L-I-1 | 2.372008 | 2.208422 | 1.990306 | 1.567707 | 1.28143 | 1.03605 | 0.8860951
| 648 | 70 | 64 | 58 | 46 | 38 | 31 | 25 | 10301 | 2.75 | 2.54 | 2.28 | 1.8 | 1.51 | 1.2 | 0.99 |  | 2.402679 | 2.219202 | 1.99204 | 1.572663 | 1.319289 | 1.048442 | 0.8649646
| 818 | 91 | 85 | 77 | 60 | 49 | 40 | 34 | 12990 | 3.57 | 3.34 | 3.01 | 2.36 | 1.94 | 1.56 | 1.34 |  | 2.473441 | 2.314088 | 2.08545 | 1.635104 | 1.344111 | 1.080831 | 0.9284065
'LI1 | 9-ft | & | 7-ft | Up | Midslab
S | 69R1 | 16 | 17 | I61714 | 60 | 62 | Heights | ............................
| 430 | 46 | 42 | 39 | 30 | 26 | 20 | 18 | 6833 | 1.82 | 1.65 | 1.52 | 1.19 | 1 | 0.8 | 0.69 |  | 2.39719 | 2.173277 | 2.002049 | 1.567394 | 1.317137 | 1.05371 | 0.9088248
| 648 | 71 | 64 | 60 | 47 | 39 | 32 | 27 | 10297 | 2.8 | 2.53 | 2.34 | 1.83 | 1.55 | 1.24 | 1.04 |  | 2.447315 | 2.211324 | 2.045256 | 1.599495 | 1.354764 | 1.083811 | 0.9090026
| 833 | 94 | 86 | 79 | 62 | 52 | 42 | 36 | 13236 | 3.7 | 3.37 | 3.12 | 2.44 | 2.06 | 1.67 | 1.41 |  | 2.515866 | 2.291478 | 2.121487 | 1.659112 | 1.400725 | 1.135539 | 0.9587489 | 138.1148 | 105.5559
'LI1 | 9-ft | & | 7-ft | Upstream | 9-ft | is | upstream
S | 70R1 | 16 | 16 | I61715 | 60 | 61 | Heights | ............................
| 433 | 47 | 43 | 40 | 32 | 27 | 22 | 18 | 6872 | 1.87 | 1.69 | 1.57 | 1.24 | 1.07 | 0.85 | 0.72 |  | 2.449069 | 2.213329 | 2.05617 | 1.623981 | 1.401339 | 1.113213 | 0.9429569
| 665 | 73 | 66 | 62 | 49 | 41 | 33 | 28 | 10563 | 2.89 | 2.61 | 2.42 | 1.91 | 1.61 | 1.31 | 1.11 |  | 2.462369 | 2.2238 | 2.061914 | 1.627379 | 1.371769 | 1.11616 | 0.945754
| 831 | 95 | 86 | 80 | 63 | 53 | 43 | 36 | 13209 | 3.73 | 3.37 | 3.13 | 2.46 | 2.07 | 1.67 | 1.42 |  | 2.541449 | 2.296162 | 2.132637 | 1.67613 | 1.410402 | 1.137861 | 0.9675221 | 72.99703
'LI1 | 9-ft | & | 7-ft | Dnstream | 9-ft | is | upstream
S | 74R1 | 16 | 16 | I61716 | 60 | 61 | Heights | ............................
| 430 | 48 | 45 | 41 | 34 | 28 | 22 | 19 | 6837 | 1.89 | 1.75 | 1.59 | 1.32 | 1.1 | 0.88 | 0.74 |  | 2.487933 | 2.303642 | 2.093023 | 1.737604 | 1.448004 | 1.158403 | 0.9741115
| 646 | 73 | 68 | 62 | 52 | 45 | 35 | 29 | 10265 | 2.89 | 2.68 | 2.44 | 2.04 | 1.75 | 1.36 | 1.15 |  | 2.533853 | 2.349732 | 2.139308 | 1.788602 | 1.53434 | 1.192401 | 1.008281
| 836 | 96 | 89 | 82 | 68 | 58 | 46 | 38 | 13276 | 3.78 | 3.52 | 3.21 | 2.69 | 2.26 | 1.8 | 1.48 |  | 2.562519 | 2.386261 | 2.176107 | 1.823591 | 1.532088 | 1.220247 | 1.003314
'LI1 | 9-ft | & | 7-ft | Midslab | at | 7-ft | CS
S | 123R1 | 15 | 16 | I61719 | 59 | 61 | Heights | ............................
| 423 | 44 | 41 | 38 | 29 | 25 | 20 | 17 | 6718 | 1.73 | 1.6 | 1.5 | 1.16 | 0.96 | 0.79 | 0.67 | M-I-1 | 2.317654 | 2.143495 | 2.009527 | 1.554034 | 1.286097 | 1.058351 | 0.8975886
| 642 | 69 | 62 | 59 | 45 | 38 | 31 | 27 | 10205 | 2.7 | 2.44 | 2.31 | 1.78 | 1.5 | 1.22 | 1.06 |  | 2.381186 | 2.151886 | 2.037237 | 1.569819 | 1.322881 | 1.075943 | 0.9348359
| 824 | 89 | 82 | 78 | 59 | 50 | 41 | 35 | 13090 | 3.52 | 3.22 | 3.07 | 2.34 | 1.98 | 1.6 | 1.37 |  | 2.420168 | 2.213904 | 2.110772 | 1.608862 | 1.361345 | 1.100076 | 0.9419404
'MI1 | midslab | upstream | side
S | 124R1 | 15 | 16 | I61720 | 59 | 61 | Heights | ............................
| 424 | 45 | 42 | 38 | 30 | 26 | 20 | 17 | 6737 | 1.76 | 1.63 | 1.49 | 1.19 | 1.03 | 0.8 | 0.67 |  | 2.351195 | 2.177527 | 1.9905 | 1.589728 | 1.375983 | 1.068725 | 0.8950571
| 646 | 70 | 64 | 58 | 46 | 39 | 32 | 27 | 10265 | 2.75 | 2.52 | 2.28 | 1.8 | 1.53 | 1.24 | 1.06 |  | 2.411106 | 2.20945 | 1.999026 | 1.578178 | 1.341452 | 1.087189 | 0.9293717
| 825 | 93 | 85 | 77 | 61 | 52 | 42 | 36 | 13105 | 3.64 | 3.35 | 3.04 | 2.41 | 2.03 | 1.67 | 1.43 |  | 2.499809 | 2.300649 | 2.087753 | 1.655093 | 1.394124 | 1.14689 | 0.9820679 | 139.0041 | 106.579
'MI1 | Upstream | 3 | ft | side | (3-ft | and | 4-ft)
S | 125R1 | 15 | 16 | I61721 | 59 | 61 | Heights | ............................
| 425 | 46 | 41 | 38 | 30 | 26 | 21 | 18 | 6749 | 1.79 | 1.59 | 1.51 | 1.18 | 1.01 | 0.81 | 0.7 |  | 2.38702 | 2.120314 | 2.013632 | 1.573566 | 1.346866 | 1.08016 | 0.9334716
| 646 | 71 | 62 | 60 | 46 | 40 | 31 | 27 | 10261 | 2.78 | 2.45 | 2.35 | 1.81 | 1.56 | 1.24 | 1.07 |  | 2.438359 | 2.148913 | 2.061203 | 1.587565 | 1.368288 | 1.087613 | 0.938505
| 829 | 93 | 83 | 79 | 61 | 52 | 42 | 36 | 13177 | 3.66 | 3.25 | 3.11 | 2.41 | 2.06 | 1.65 | 1.43 |  | 2.49981 | 2.219777 | 2.124156 | 1.64605 | 1.406997 | 1.126964 | 0.9767018 | 74.15385
'MI1 | Dnstream | 34ft | side | (3-ft | and | 4-ft)
S | 126R1 | 15 | 16 | I61722 | 58 | 61 | Heights | ............................
| 412 | 41 | 38 | 36 | 29 | 25 | 20 | 17 | 6551 | 1.62 | 1.51 | 1.42 | 1.15 | 0.96 | 0.77 | 0.66 |  | 2.225614 | 2.074492 | 1.950847 | 1.579911 | 1.318883 | 1.057854 | 0.9067318
| 640 | 67 | 61 | 57 | 46 | 40 | 32 | 27 | 10174 | 2.65 | 2.41 | 2.26 | 1.82 | 1.56 | 1.24 | 1.06 |  | 2.344211 | 2.131905 | 1.999214 | 1.609986 | 1.379988 | 1.096914 | 0.9376843
| 820 | 87 | 80 | 75 | 60 | 51 | 42 | 36 | 13026 | 3.41 | 3.16 | 2.97 | 2.37 | 2.01 | 1.64 | 1.41 |  | 2.356057 | 2.183326 | 2.05205 | 1.637494 | 1.388761 | 1.133118 | 0.9742054
'MI1 | Midslab | 4-ft | side | (3-ft | and | 4-ft)
S | 185R1 | 15 | 16 | I61725 | 58 | 60 | Heights | ............................
| 410 | 66 | 63 | 57 | 42 | 34 | 26 | 21 | 6507 | 2.61 | 2.48 | 2.25 | 1.67 | 1.34 | 1.02 | 0.83 | M-I-2 | 3.609959 | 3.430152 | 3.112033 | 2.30982 | 1.853389 | 1.410788 | 1.147994
| 656 | 106 | 99 | 91 | 68 | 56 | 42 | 33 | 10424 | 4.16 | 3.9 | 3.57 | 2.68 | 2.19 | 1.64 | 1.3 |  | 3.591711 | 3.367229 | 3.08231 | 2.313891 | 1.890829 | 1.415963 | 1.12241
| 822 | 137 | 129 | 117 | 87 | 70 | 54 | 43 | 13058 | 5.39 | 5.07 | 4.61 | 3.44 | 2.77 | 2.14 | 1.69 |  | 3.714964 | 3.49441 | 3.177363 | 2.37096 | 1.909174 | 1.474958 | 1.164803
'MI2 | upstream | midslab | 3-ft | and | 4-ft | Ureteck | starts
S | 186R1 | 15 | 16 | I61727 | 58 | 60 | Heights | ............................
| 420 | 74 | 68 | 61 | 44 | 36 | 27 | 21 | 6674 | 2.9 | 2.68 | 2.39 | 1.73 | 1.4 | 1.06 | 0.84 |  | 3.910698 | 3.614025 | 3.222955 | 2.332934 | 1.887923 | 1.429428 | 1.132754
| 650 | 113 | 105 | 93 | 68 | 55 | 42 | 33 | 10329 | 4.44 | 4.13 | 3.65 | 2.69 | 2.16 | 1.63 | 1.28 |  | 3.868719 | 3.598606 | 3.180366 | 2.343886 | 1.88208 | 1.420273 | 1.115306
| 811 | 143 | 134 | 118 | 87 | 69 | 53 | 42 | 12891 | 5.63 | 5.26 | 4.65 | 3.43 | 2.73 | 2.08 | 1.66 |  | 3.930649 | 3.67233 | 3.246451 | 2.394694 | 1.905981 | 1.452176 | 1.158948 | 153.3528 | 110.3519
'MI2 | upstream | 3-ft | and | 4-ft | Ureteck | starts
S | 188R1 | 15 | 16 | I61728 | 58 | 60 | Heights | ............................
| 428 | 74 | 63 | 64 | 43 | 35 | 26 | 21 | 6805 | 2.9 | 2.46 | 2.52 | 1.68 | 1.36 | 1.02 | 0.81 |  | 3.835415 | 3.25349 | 3.332843 | 2.221896 | 1.798677 | 1.349008 | 1.071271
| 654 | 111 | 96 | 98 | 65 | 53 | 40 | 32 | 10396 | 4.37 | 3.78 | 3.87 | 2.56 | 2.07 | 1.58 | 1.27 |  | 3.783186 | 3.272412 | 3.350327 | 2.216237 | 1.792035 | 1.367834 | 1.099461
| 829 | 143 | 124 | 126 | 83 | 67 | 52 | 41 | 13173 | 5.65 | 4.87 | 4.98 | 3.28 | 2.65 | 2.03 | 1.61 |  | 3.860169 | 3.32726 | 3.402414 | 2.240947 | 1.810522 | 1.386928 | 1.099977 | 67.35113
'MI2 | dnstream | 3-ft | and | 4-ft | Ureteck | starts
S | 189R1 | 15 | 16 | I61729 | 58 | 61 | Heights | ............................
| 426 | 63 | 56 | 56 | 40 | 32 | 25 | 21 | 6765 | 2.46 | 2.22 | 2.2 | 1.56 | 1.27 | 0.98 | 0.82 |  | 3.272727 | 2.953437 | 2.926829 | 2.075388 | 1.689579 | 1.303769 | 1.090909
| 644 | 95 | 85 | 85 | 60 | 49 | 39 | 31 | 10237 | 3.74 | 3.36 | 3.35 | 2.35 | 1.93 | 1.52 | 1.23 |  | 3.288073 | 2.95399 | 2.945199 | 2.066035 | 1.696786 | 1.336329 | 1.081371
| 827 | 125 | 112 | 112 | 78 | 64 | 50 | 41 | 13145 | 4.92 | 4.41 | 4.4 | 3.07 | 2.52 | 1.98 | 1.61 |  | 3.368581 | 3.019399 | 3.012552 | 2.10194 | 1.725371 | 1.355649 | 1.10232
'MI2 | midslab | dnstream | 3-ft | and | 4-ft | Ureteck | starts
S | 268R1 | 16 | 16 | I61733 | 60 | 60 | Heights | ............................
| 426 | 50 | 48 | 43 | 35 | 29 | 22 | 19 | 6765 | 1.95 | 1.89 | 1.71 | 1.36 | 1.13 | 0.88 | 0.75 | S-I-1 | 2.594235 | 2.514412 | 2.274945 | 1.809313 | 1.503326 | 1.170732 | 0.9977827
| 644 | 82 | 74 | 68 | 53 | 44 | 35 | 30 | 10225 | 3.24 | 2.93 | 2.67 | 2.08 | 1.74 | 1.39 | 1.17 |  | 2.851834 | 2.578973 | 2.350122 | 1.830807 | 1.53154 | 1.223472 | 1.029829
| 822 | 107 | 98 | 89 | 70 | 58 | 46 | 38 | 13066 | 4.2 | 3.85 | 3.51 | 2.74 | 2.29 | 1.81 | 1.51 |  | 2.893005 | 2.651921 | 2.417725 | 1.887341 | 1.577376 | 1.246747 | 1.040104 | 140.5109 | 106.193
'SI1 | upstream | 2-ft | 10-in | both | sides
S | 269R1 | 15 | 16 | I61734 | 59 | 60 | Heights | ............................
| 425 | 53 | 48 | 45 | 34 | 29 | 23 | 19 | 6757 | 2.07 | 1.89 | 1.76 | 1.34 | 1.13 | 0.91 | 0.76 |  | 2.757141 | 2.517389 | 2.344236 | 1.784816 | 1.505106 | 1.212076 | 1.012284
| 662 | 83 | 75 | 71 | 54 | 45 | 35 | 29 | 10515 | 3.26 | 2.95 | 2.78 | 2.12 | 1.76 | 1.38 | 1.14 |  | 2.7903 | 2.524964 | 2.379458 | 1.814551 | 1.506419 | 1.18117 | 0.9757489
| 831 | 108 | 98 | 92 | 70 | 59 | 47 | 38 | 13205 | 4.24 | 3.84 | 3.61 | 2.76 | 2.31 | 1.83 | 1.5 |  | 2.889814 | 2.61719 | 2.460432 | 1.881106 | 1.574404 | 1.247255 | 1.02234 | 71.875
'SI1 | dnstream | 2-ft | 10-in | both | sides
S | 324R1 | 15 | 15 | I61736 | 58 | 58 | Heights | ............................
| 411 | 59 | 53 | 50 | 38 | 31 | 25 | 21 | 6523 | 2.33 | 2.08 | 1.95 | 1.48 | 1.22 | 0.97 | 0.83 | L-I-2 | 3.214778 | 2.869845 | 2.69048 | 2.042005 | 1.683275 | 1.338341 | 1.145179
| 652 | 95 | 84 | 79 | 59 | 49 | 38 | 33 | 10360 | 3.72 | 3.31 | 3.1 | 2.32 | 1.92 | 1.51 | 1.28 |  | 3.23166 | 2.875483 | 2.69305 | 2.015444 | 1.667954 | 1.311776 | 1.111969
| 830 | 124 | 109 | 103 | 76 | 63 | 51 | 42 | 13181 | 4.87 | 4.3 | 4.05 | 2.99 | 2.49 | 1.99 | 1.65 |  | 3.325241 | 2.936044 | 2.765344 | 2.041575 | 1.700174 | 1.358774 | 1.126622
'LI2 | midslab | upstream | side | 2011-05-10 | and | 2011-06-02
S | 326R1 | 15 | 16 | I61738 | 58 | 60 | Heights | ............................
| 425 | 55 | 51 | 48 | 36 | 30 | 25 | 22 | 6757 | 2.17 | 2.02 | 1.88 | 1.43 | 1.19 | 0.99 | 0.87 |  | 2.890336 | 2.690543 | 2.50407 | 1.904691 | 1.585023 | 1.318633 | 1.158798
| 644 | 87 | 80 | 74 | 56 | 48 | 39 | 33 | 10229 | 3.43 | 3.13 | 2.91 | 2.21 | 1.89 | 1.52 | 1.28 |  | 3.01789 | 2.753935 | 2.560368 | 1.944472 | 1.662919 | 1.337374 | 1.12621
| 833 | 115 | 105 | 98 | 75 | 62 | 51 | 44 | 13229 | 4.51 | 4.15 | 3.85 | 2.93 | 2.45 | 2 | 1.72 |  | 3.068259 | 2.823343 | 2.619246 | 1.993348 | 1.666793 | 1.360647 | 1.170156 | 141.6382 | 107.0691
'LI2 | upstream | side | 2011-05-10 | and | 2011-06-02
S | 327R1 | 14 | 15 | I61739 | 57 | 59 | Heights | ............................
| 423 | 56 | 50 | 48 | 37 | 31 | 25 | 21 | 6722 | 2.22 | 1.97 | 1.89 | 1.44 | 1.2 | 0.97 | 0.84 |  | 2.97233 | 2.637608 | 2.530497 | 1.927998 | 1.606665 | 1.298721 | 1.124665
| 644 | 88 | 77 | 74 | 56 | 48 | 39 | 33 | 10225 | 3.44 | 3.04 | 2.92 | 2.2 | 1.89 | 1.53 | 1.28 |  | 3.027873 | 2.675795 | 2.570171 | 1.93643 | 1.66357 | 1.346699 | 1.12665
| 835 | 115 | 102 | 98 | 74 | 63 | 51 | 44 | 13264 | 4.52 | 4 | 3.85 | 2.9 | 2.48 | 2.02 | 1.72 |  | 3.066948 | 2.714113 | 2.612334 | 1.967732 | 1.68275 | 1.370627 | 1.167069 | 72.5
'LI2 | dnstream | side | 2011-05-10 | and | 2011-06-02
S | 330R1 | 14 | 16 | I61740 | 57 | 60 | Heights | ............................
| 423 | 53 | 50 | 46 | 36 | 31 | 25 | 21 | 6726 | 2.08 | 1.95 | 1.81 | 1.42 | 1.21 | 0.98 | 0.84 |  | 2.783229 | 2.609277 | 2.421945 | 1.900089 | 1.61909 | 1.311329 | 1.123996
| 640 | 86 | 77 | 71 | 56 | 48 | 38 | 32 | 10170 | 3.37 | 3.01 | 2.79 | 2.22 | 1.89 | 1.49 | 1.26 |  | 2.982301 | 2.663717 | 2.469027 | 1.964602 | 1.672566 | 1.318584 | 1.115044
| 827 | 111 | 101 | 94 | 75 | 63 | 50 | 42 | 13137 | 4.38 | 3.99 | 3.7 | 2.94 | 2.48 | 1.98 | 1.66 |  | 3.000685 | 2.733501 | 2.534825 | 2.014158 | 1.699018 | 1.356474 | 1.137246
'LI2 | Midslab | side | 2011-05-10 | and | 2011-06-02
S | 444R1 | 14 | 16 | I61743 | 57 | 60 | Heights | ............................
| 423 | 62 | 57 | 52 | 40 | 34 | 28 | 23 | 6718 | 2.44 | 2.25 | 2.03 | 1.59 | 1.32 | 1.08 | 0.92 | S-I-2 | 3.26883 | 3.01429 | 2.719559 | 2.130098 | 1.768383 | 1.446859 | 1.23251
| 639 | 95 | 87 | 79 | 62 | 52 | 42 | 35 | 10154 | 3.72 | 3.43 | 3.13 | 2.43 | 2.06 | 1.65 | 1.38 |  | 3.297223 | 3.040181 | 2.774276 | 2.153831 | 1.825881 | 1.462478 | 1.223163
| 825 | 126 | 116 | 105 | 82 | 69 | 56 | 46 | 13101 | 4.95 | 4.56 | 4.14 | 3.24 | 2.72 | 2.19 | 1.82 |  | 3.400504 | 3.132585 | 2.844058 | 2.225784 | 1.86856 | 1.504465 | 1.250286 | 140.7407 | 106.3569
'SI2 | Upstream | 2011-02-04 | both
S | 445R1 | 14 | 15 | I61745 | 57 | 59 | Heights | ............................
| 425 | 63 | 57 | 53 | 41 | 34 | 28 | 23 | 6745 | 2.48 | 2.24 | 2.09 | 1.6 | 1.34 | 1.09 | 0.91 |  | 3.309118 | 2.988881 | 2.788732 | 2.134915 | 1.787991 | 1.454411 | 1.214233
| 640 | 97 | 86 | 82 | 62 | 52 | 42 | 35 | 10162 | 3.8 | 3.39 | 3.21 | 2.45 | 2.04 | 1.64 | 1.39 |  | 3.365479 | 3.002362 | 2.842944 | 2.169848 | 1.806731 | 1.45247 | 1.231057
| 824 | 127 | 113 | 108 | 82 | 69 | 56 | 46 | 13090 | 5.02 | 4.46 | 4.23 | 3.21 | 2.7 | 2.19 | 1.8 |  | 3.45149 | 3.066463 | 2.908327 | 2.207028 | 1.856379 | 1.50573 | 1.237586 | 71.97309
'SI2 | Dnstream | 2011-02-04 | both
S | 546R1 | 14 | 15 | I61748 | 56 | 58 | Heights | ............................
| 423 | 70 | 66 | 58 | 48 | 41 | 33 | 31 | 6722 | 2.77 | 2.6 | 2.28 | 1.89 | 1.61 | 1.28 | 1.22 | TCJ | 3.708718 | 3.481107 | 3.052663 | 2.530497 | 2.155608 | 1.713776 | 1.633442
| 643 | 106 | 99 | 88 | 73 | 62 | 51 | 43 | 10209 | 4.18 | 3.9 | 3.46 | 2.85 | 2.45 | 2.02 | 1.68 |  | 3.684984 | 3.438143 | 3.05025 | 2.512489 | 2.159859 | 1.780782 | 1.481046
| 820 | 139 | 129 | 114 | 93 | 79 | 65 | 57 | 13022 | 5.46 | 5.09 | 4.5 | 3.68 | 3.12 | 2.55 | 2.26 |  | 3.773614 | 3.517893 | 3.110121 | 2.543388 | 2.156351 | 1.762402 | 1.561972 | 138.3152 | 106.5822
'TCJ | Upstream]
S | 547R1 | 14 | 15 | I61749 | 56 | 58 | Heights | ............................
| 419 | 71 | 65 | 61 | 49 | 42 | 34 | 29 | 6650 | 2.79 | 2.54 | 2.4 | 1.91 | 1.63 | 1.33 | 1.15 |  | 3.77594 | 3.437594 | 3.24812 | 2.584962 | 2.206015 | 1.8 | 1.556391
| 641 | 107 | 97 | 92 | 73 | 64 | 52 | 44 | 10186 | 4.2 | 3.8 | 3.62 | 2.88 | 2.5 | 2.04 | 1.72 |  | 3.710976 | 3.35755 | 3.198508 | 2.544669 | 2.208914 | 1.802474 | 1.519733
| 831 | 140 | 126 | 120 | 95 | 81 | 67 | 58 | 13197 | 5.51 | 4.97 | 4.73 | 3.72 | 3.2 | 2.65 | 2.26 |  | 3.757672 | 3.389407 | 3.225733 | 2.53694 | 2.182314 | 1.807229 | 1.541259 | 74.84909
'TCJ | Dnstream]
S | 557R1 | 14 | 15 | I61750 | 57 | 59 | Heights | ............................
| 418 | 85 | 77 | 79 | 55 | 45 | 36 | 31 | 6634 | 3.35 | 3.02 | 3.09 | 2.15 | 1.76 | 1.43 | 1.2 | L-II-1 | 4.544769 | 4.097076 | 4.192041 | 2.916792 | 2.3877 | 1.940006 | 1.627977
| 634 | 128 | 115 | 118 | 81 | 68 | 54 | 44 | 10070 | 5.04 | 4.52 | 4.64 | 3.19 | 2.66 | 2.12 | 1.74 |  | 4.504469 | 4.039722 | 4.146971 | 2.851043 | 2.377358 | 1.894737 | 1.555114
| 822 | 166 | 148 | 154 | 105 | 87 | 68 | 55 | 13066 | 6.52 | 5.83 | 6.04 | 4.13 | 3.41 | 2.68 | 2.18 |  | 4.491045 | 4.015766 | 4.160416 | 2.844788 | 2.348844 | 1.846013 | 1.501607
'LII1 | 2011-07-06 | & | 2000-04-01 | up | midslab
S | 560R1 | 14 | 15 | I61752 | 57 | 59 | Heights | ............................
| 413 | 71 | 66 | 63 | 47 | 38 | 31 | 27 | 6555 | 2.8 | 2.58 | 2.5 | 1.83 | 1.49 | 1.22 | 1.06 |  | 3.844394 | 3.542334 | 3.432494 | 2.512586 | 2.045767 | 1.675057 | 1.455378
| 634 | 108 | 99 | 95 | 71 | 59 | 47 | 39 | 10078 | 4.25 | 3.89 | 3.72 | 2.79 | 2.33 | 1.84 | 1.54 |  | 3.795396 | 3.473904 | 3.322088 | 2.491566 | 2.08077 | 1.643183 | 1.375273
| 818 | 141 | 129 | 124 | 92 | 75 | 59 | 49 | 12990 | 5.56 | 5.09 | 4.87 | 3.63 | 2.97 | 2.33 | 1.93 |  | 3.852194 | 3.526559 | 3.374134 | 2.515012 | 2.057737 | 1.614319 | 1.337182 | 140.2204 | 106.0102
'LII1 | 2011-07-06 | & | 2000-04-01 | upstream
S | 561R1 | 14 | 15 | I61753 | 57 | 58 | Heights | ............................
| 417 | 69 | 64 | 62 | 47 | 38 | 31 | 26 | 6622 | 2.73 | 2.52 | 2.42 | 1.84 | 1.5 | 1.2 | 1.02 |  | 3.710359 | 3.424947 | 3.289037 | 2.500755 | 2.038659 | 1.630927 | 1.386288
| 637 | 107 | 97 | 92 | 69 | 58 | 45 | 37 | 10122 | 4.19 | 3.81 | 3.61 | 2.73 | 2.28 | 1.79 | 1.46 |  | 3.725548 | 3.38767 | 3.20984 | 2.427386 | 2.027267 | 1.591583 | 1.298162
| 824 | 140 | 127 | 121 | 91 | 75 | 59 | 49 | 13097 | 5.51 | 5 | 4.76 | 3.59 | 2.95 | 2.31 | 1.91 |  | 3.786363 | 3.435901 | 3.270978 | 2.466977 | 2.027182 | 1.587386 | 1.312514 | 71.8
'LII1 | 2011-07-06 | & | 2000-04-01 | dnstream
S | 563R1 | 14 | 14 | I61754 | 57 | 57 | Heights | ............................
| 413 | 68 | 63 | 59 | 46 | 38 | 30 | 26 | 6555 | 2.67 | 2.46 | 2.32 | 1.8 | 1.5 | 1.2 | 1 |  | 3.665904 | 3.377574 | 3.185355 | 2.471396 | 2.059497 | 1.647597 | 1.372998
| 633 | 103 | 95 | 90 | 68 | 56 | 44 | 37 | 10058 | 4.05 | 3.72 | 3.53 | 2.67 | 2.22 | 1.74 | 1.44 |  | 3.623981 | 3.328694 | 3.15868 | 2.389143 | 1.986478 | 1.55697 | 1.288527
| 821 | 134 | 124 | 118 | 89 | 73 | 58 | 47 | 13046 | 5.29 | 4.87 | 4.63 | 3.5 | 2.89 | 2.28 | 1.85 |  | 3.649394 | 3.35965 | 3.194082 | 2.414533 | 1.993715 | 1.572896 | 1.276253
'LII1 | 2011-07-06 | & | 2000-04-01 | dn | midslab
S | 598R1 | 14 | 15 | I61755 | 56 | 58 | Heights | ............................
| 405 | 64 | 60 | 55 | 45 | 39 | 31 | 26 | 6436 | 2.53 | 2.38 | 2.18 | 1.76 | 1.52 | 1.22 | 1.03 | M-II-1 | 3.537912 | 3.328154 | 3.048477 | 2.461156 | 2.125544 | 1.706029 | 1.440336
| 639 | 100 | 93 | 85 | 69 | 60 | 48 | 41 | 10154 | 3.92 | 3.65 | 3.35 | 2.73 | 2.34 | 1.9 | 1.59 |  | 3.474493 | 3.235178 | 2.969273 | 2.419736 | 2.074059 | 1.684065 | 1.409297
| 814 | 128 | 120 | 110 | 89 | 76 | 61 | 50 | 12935 | 5.06 | 4.74 | 4.33 | 3.52 | 3 | 2.39 | 1.97 |  | 3.52068 | 3.298029 | 3.012756 | 2.449169 | 2.08736 | 1.66293 | 1.3707
'MII1 | 3ft | 3ft | upstream | midslab
S | 599R1 | 14 | 14 | I61757 | 56 | 57 | Heights | ............................
| 424 | 68 | 64 | 57 | 48 | 40 | 33 | 27 | 6733 | 2.68 | 2.5 | 2.25 | 1.88 | 1.58 | 1.28 | 1.04 |  | 3.582356 | 3.34175 | 3.007575 | 2.512996 | 2.111986 | 1.710976 | 1.390168
| 635 | 102 | 96 | 86 | 71 | 60 | 48 | 39 | 10082 | 4.03 | 3.79 | 3.39 | 2.79 | 2.35 | 1.88 | 1.53 |  | 3.5975 | 3.383257 | 3.026185 | 2.490577 | 2.097798 | 1.678238 | 1.3658
| 822 | 133 | 125 | 112 | 92 | 77 | 61 | 51 | 13062 | 5.25 | 4.93 | 4.41 | 3.63 | 3.05 | 2.41 | 1.99 |  | 3.617363 | 3.396876 | 3.038585 | 2.501148 | 2.101516 | 1.660542 | 1.371153 | 135.8127 | 105.0577
'MII1 | 3ft | 3ft | upstream
S | 600R1 | 14 | 14 | I61758 | 56 | 56 | Heights | ............................
| 421 | 69 | 65 | 59 | 49 | 41 | 32 | 26 | 6690 | 2.73 | 2.54 | 2.34 | 1.91 | 1.61 | 1.24 | 1.02 |  | 3.672646 | 3.41704 | 3.147982 | 2.569507 | 2.165919 | 1.668161 | 1.372197
| 638 | 106 | 98 | 90 | 72 | 60 | 47 | 39 | 10130 | 4.18 | 3.85 | 3.53 | 2.83 | 2.36 | 1.85 | 1.53 |  | 3.713722 | 3.420533 | 3.136229 | 2.514314 | 2.096742 | 1.643633 | 1.359329
| 810 | 138 | 127 | 117 | 95 | 77 | 60 | 50 | 12875 | 5.42 | 5.02 | 4.6 | 3.73 | 3.03 | 2.38 | 1.95 |  | 3.788738 | 3.509126 | 3.215534 | 2.607379 | 2.118058 | 1.663689 | 1.363107 | 74.30279
'MII1 | 3ft | 3ft | dnstream
S | 601R1 | 14 | 14 | I61759 | 56 | 57 | Heights | ............................
| 414 | 72 | 70 | 61 | 49 | 39 | 31 | 26 | 6571 | 2.83 | 2.76 | 2.4 | 1.92 | 1.54 | 1.2 | 1.02 |  | 3.876122 | 3.780247 | 3.287171 | 2.629737 | 2.109268 | 1.643585 | 1.397048
| 647 | 112 | 108 | 93 | 74 | 61 | 48 | 39 | 10285 | 4.41 | 4.24 | 3.65 | 2.92 | 2.42 | 1.88 | 1.55 |  | 3.859018 | 3.710258 | 3.193972 | 2.555177 | 2.117647 | 1.645114 | 1.356344
| 820 | 144 | 140 | 120 | 96 | 77 | 60 | 50 | 13034 | 5.67 | 5.52 | 4.73 | 3.76 | 3.03 | 2.35 | 1.98 |  | 3.915145 | 3.81157 | 3.266073 | 2.596287 | 2.09222 | 1.622679 | 1.367193
'MII1 | 3ft | 3ft | dn | midslab
EOF


## Sheet1
2.440617
2.68103
2.374552
3.749723
2.794845
2.815982
2.914747
2.692724
3.375362
3.043588
3.748196
3.725035
3.342076
2.824731
2.579781
2.662244
2.349154
2.679869
2.780068
3.303007