## US59TBAR
R80 | 141 | 120117US59TBAR36F20
711013008002-159140604.202211 | 8
150 | 0 | 305 | 305 | 305 | 305 | 15241829 | 5.9 | 0 | 12 | 12 | 12 | 12 | 60 | 72
C:\DALLAS\ | .FWD
19019 | us0059
S | 967R1 | 22 | 23 | 142 | 71 | 72 | Heights | ............................
S | 970R1 | 22 | 23 | 142 | 71 | 72 | Heights | ............................
13344105274936600 | 0.183
18 | 15 | 5 | 10 | 5 | 15 | 4 | 8
Ld | 215 | 1.003 | 89
D1 | 2439 | 1.044 | 0.983
D2 | 2455 | 0.983 | 1.017
D3 | 978 | 1.059 | 1.011
D4 | 965 | 0.9937 | 1.052
D5 | 522 | 1.93 | 0.9984
D6 | 954 | 1.201 | 1.002
D7 | 958 | 1.205 | 1.086
D0 | 2433 | 1 | 0.974
D* | 3371 | 1.005 | 1
D* | 2440 | 1.03 | 0.999
Miles | Hicks
11020600........................
0 | 0 | 0 | 0 | ...............
*0000 | 0
DtCty | PxNnnnS
| Cty | P | Nnnn
*0000 | 0
................................
| 0 | 0Peak...32 | 0 | ......
123.............................................................................
BB221111111111111111111111111111111111111111111111111111111111114444444444444444
................................................................................
..******************************************************************************
................................................................................
................................................................................
load-transfer
*0000 | 0 | [16 empty] | 9000 LBS
S | 0R1 | 21 | 21 | I61034 | 69 | 70 | Heights | ............................ | [9 empty] | W1 | W2 | W3 | W4 | W5 | W6 | W7 | LTE | Avg. LTE
| 682 | 49 | 43 | 45 | 43 | 7 | 32 | 30 | 10833 | 1.94 | 1.68 | 1.78 | 1.69 | 0.28 | 1.26 | 1.17 | M-I-2 | 1.611742 | 1.395735 | 1.478815 | 1.404043 | 0.2326225 | 1.046801 | 0.9720299
S | 3R1 | 20 | 21 | I61035 | 67 | 69 | Heights | ............................
| 677 | 61 | 45 | 48 | 50 | 8 | 32 | 29 | 10758 | 2.39 | 1.79 | 1.89 | 1.98 | 0.31 | 1.26 | 1.15 |  | 1.999442 | 1.49749 | 1.581149 | 1.656442 | 0.2593419 | 1.054099 | 0.9620747 | 90.40404 | 103.4031
S | 4R1 | 21 | 21 | I61036 | 69 | 70 | Heights | ............................
| 681 | 69 | 48 | 49 | 56 | 8 | 32 | 29 | 10813 | 2.73 | 1.89 | 1.94 | 2.2 | 0.3 | 1.25 | 1.13 |  | 2.272265 | 1.573106 | 1.614723 | 1.831129 | 0.2496994 | 1.040414 | 0.9405345 | 116.4021
S | 6R1 | 20 | 21 | I61036 | 68 | 70 | Heights | ............................
| 682 | 52 | 45 | 48 | 45 | 7 | 31 | 28 | 10841 | 2.04 | 1.78 | 1.89 | 1.79 | 0.27 | 1.23 | 1.11 |  | 1.693571 | 1.477723 | 1.569043 | 1.486025 | 0.2241491 | 1.021124 | 0.9215017
'test | at | M12
S | 7R1 | 20 | 21 | I61037 | 68 | 69 | Heights | ............................
| 676 | 52 | 45 | 48 | 45 | 7 | 31 | 28 | 10734 | 2.06 | 1.77 | 1.88 | 1.78 | 0.28 | 1.23 | 1.09 | M-I-1 | 1.727222 | 1.484069 | 1.5763 | 1.492454 | 0.234768 | 1.031302 | 0.9139184
S | 9R1 | 20 | 21 | I61038 | 68 | 69 | Heights | ............................
| 680 | 58 | 49 | 51 | 50 | 8 | 32 | 29 | 10809 | 2.29 | 1.93 | 1.99 | 1.95 | 0.31 | 1.25 | 1.13 |  | 1.906744 | 1.606994 | 1.656953 | 1.623647 | 0.2581182 | 1.040799 | 0.9408826 | 98.97436 | 103.0198
S | 10R1 | 20 | 21 | I61039 | 68 | 70 | Heights | ............................
| 678 | 59 | 47 | 52 | 50 | 8 | 31 | 29 | 10774 | 2.31 | 1.84 | 2.05 | 1.97 | 0.3 | 1.22 | 1.13 |  | 1.929645 | 1.537034 | 1.712456 | 1.645628 | 0.2506033 | 1.01912 | 0.9439391 | 107.0652
S | 12R1 | 20 | 20 | I61040 | 68 | 68 | Heights | ............................
| 680 | 50 | 43 | 47 | 44 | 7 | 31 | 29 | 10809 | 1.98 | 1.7 | 1.84 | 1.73 | 0.26 | 1.23 | 1.12 |  | 1.648626 | 1.415487 | 1.532057 | 1.440466 | 0.2164863 | 1.024147 | 0.9325562
'test | at | M11
S | 252R1 | 22 | 20 | I61041 | 71 | 68 | Heights | ............................
| 679 | 53 | 45 | 47 | 46 | 7 | 30 | 27 | 10785 | 2.1 | 1.78 | 1.84 | 1.8 | 0.29 | 1.19 | 1.08 | S-I-1 | 1.752434 | 1.485396 | 1.535466 | 1.502086 | 0.2420028 | 0.9930459 | 0.9012517 | 98.88889 | 100.8649
S | 253R1 | 21 | 21 | I61042 | 70 | 69 | Heights | ............................
| 674 | 55 | 45 | 48 | 46 | 7 | 30 | 27 | 10714 | 2.18 | 1.76 | 1.89 | 1.81 | 0.28 | 1.2 | 1.06 |  | 1.831249 | 1.478439 | 1.587642 | 1.520441 | 0.2352063 | 1.008027 | 0.8904237 | 102.8409
'test | at | S11
S | 287R1 | 22 | 21 | I61043 | 71 | 70 | Heights | ............................
| 679 | 50 | 44 | 46 | 44 | 7 | 32 | 29 | 10785 | 1.98 | 1.72 | 1.82 | 1.72 | 0.26 | 1.25 | 1.13 | S-I-2 | 1.652295 | 1.435327 | 1.518776 | 1.435327 | 0.216968 | 1.043115 | 0.9429764 | 100 | 97.40933
S | 289R1 | 21 | 21 | I61044 | 70 | 69 | Heights | ............................
| 677 | 56 | 49 | 47 | 46 | 7 | 32 | 29 | 10754 | 2.19 | 1.93 | 1.86 | 1.83 | 0.28 | 1.25 | 1.13 |  | 1.832806 | 1.615213 | 1.55663 | 1.531523 | 0.2343314 | 1.046122 | 0.9456946 | 94.81865
'test | at | S12
S | 307R1 | 22 | 21 | I61044 | 71 | 69 | Heights | ............................
| 674 | 48 | 39 | 42 | 40 | 6 | 32 | 28 | 10710 | 1.88 | 1.55 | 1.66 | 1.59 | 0.23 | 1.25 | 1.11 | L-I-1 | 1.579832 | 1.302521 | 1.394958 | 1.336134 | 0.1932773 | 1.05042 | 0.9327731
S | 311R1 | 21 | 21 | I61045 | 70 | 69 | Heights | ............................
| 678 | 61 | 46 | 47 | 47 | 7 | 32 | 29 | 10774 | 2.39 | 1.8 | 1.83 | 1.85 | 0.29 | 1.26 | 1.14 |  | 1.996473 | 1.50362 | 1.52868 | 1.545387 | 0.2422499 | 1.052534 | 0.9522926 | 97.2973 | 103.5337
S | 312R1 | 21 | 20 | I61046 | 70 | 68 | Heights | ............................
| 673 | 60 | 44 | 49 | 48 | 8 | 32 | 31 | 10686 | 2.35 | 1.74 | 1.94 | 1.91 | 0.3 | 1.25 | 1.21 |  | 1.979225 | 1.465469 | 1.633914 | 1.608647 | 0.252667 | 1.052779 | 1.01909 | 109.7701
S | 318R1 | 21 | 20 | I61047 | 69 | 68 | Heights | ............................
| 672 | 55 | 47 | 49 | 47 | 7 | 34 | 30 | 10682 | 2.18 | 1.86 | 1.93 | 1.84 | 0.29 | 1.33 | 1.19 |  | 1.836735 | 1.567122 | 1.6261 | 1.550271 | 0.2443363 | 1.120577 | 1.002621
'test | at | L11
S | 339R1 | 22 | 20 | I61047 | 71 | 68 | Heights | ............................
| 671 | 49 | 42 | 45 | 43 | 6 | 31 | 29 | 10658 | 1.93 | 1.66 | 1.76 | 1.69 | 0.25 | 1.22 | 1.13 | L-I-2 | 1.629762 | 1.401764 | 1.486208 | 1.427097 | 0.211109 | 1.030212 | 0.9542128
S | 344R1 | 21 | 20 | I61048 | 70 | 67 | Heights | ............................
| 669 | 61 | 48 | 49 | 50 | 8 | 33 | 29 | 10627 | 2.42 | 1.87 | 1.94 | 1.96 | 0.3 | 1.29 | 1.13 |  | 2.049497 | 1.583702 | 1.642985 | 1.659923 | 0.2540698 | 1.0925 | 0.9569963 | 95.40816 | 101.056
S | 346R1 | 21 | 20 | I61049 | 69 | 68 | Heights | ............................
| 673 | 56 | 46 | 52 | 49 | 8 | 32 | 29 | 10686 | 2.21 | 1.79 | 2.03 | 1.91 | 0.3 | 1.27 | 1.14 |  | 1.861314 | 1.50758 | 1.709714 | 1.608647 | 0.252667 | 1.069624 | 0.9601348 | 106.7039
S | 353R1 | 21 | 20 | I61050 | 70 | 68 | Heights | ............................
| 674 | 48 | 42 | 45 | 43 | 7 | 32 | 29 | 10714 | 1.91 | 1.64 | 1.76 | 1.69 | 0.26 | 1.25 | 1.12 |  | 1.604443 | 1.377637 | 1.478439 | 1.419638 | 0.2184058 | 1.050028 | 0.9408251
'test | at | L12
S | 451R1 | 21 | 20 | I61051 | 70 | 67 | Heights | ............................
| 672 | 52 | 42 | 44 | 43 | 6 | 30 | 25 | 10674 | 2.05 | 1.63 | 1.72 | 1.69 | 0.25 | 1.2 | 1 | TCJ | 1.728499 | 1.374368 | 1.450253 | 1.424958 | 0.2107926 | 1.011804 | 0.8431703 | 96.4497 | 101.7059
S | 452R1 | 21 | 20 | I61052 | 69 | 68 | Heights | ............................
| 672 | 49 | 40 | 44 | 43 | 7 | 30 | 27 | 10670 | 1.92 | 1.58 | 1.74 | 1.69 | 0.27 | 1.2 | 1.08 |  | 1.619494 | 1.332709 | 1.467666 | 1.425492 | 0.2277413 | 1.012184 | 0.9109653 | 106.962
'test | at | CJ | CONST. | JOINT
S | 549R1 | 21 | 21 | I61053 | 70 | 69 | Heights | ............................
| 676 | 53 | 46 | 49 | 47 | 7 | 34 | 30 | 10746 | 2.1 | 1.81 | 1.93 | 1.83 | 0.29 | 1.34 | 1.19 | M-II-1 | 1.758794 | 1.515913 | 1.616415 | 1.532663 | 0.2428811 | 1.122278 | 0.9966499
S | 551R1 | 21 | 21 | I61053 | 70 | 69 | Heights | ............................
| 676 | 59 | 50 | 51 | 50 | 8 | 33 | 29 | 10738 | 2.32 | 1.97 | 2.02 | 1.97 | 0.31 | 1.3 | 1.15 |  | 1.944496 | 1.651145 | 1.693053 | 1.651145 | 0.2598249 | 1.089588 | 0.9638666 | 100 | 102.5641
S | 552R1 | 21 | 21 | I61054 | 69 | 69 | Heights | ............................
| 677 | 62 | 50 | 54 | 52 | 8 | 34 | 30 | 10762 | 2.43 | 1.95 | 2.11 | 2.05 | 0.31 | 1.33 | 1.19 |  | 2.03215 | 1.630738 | 1.764542 | 1.714365 | 0.2592455 | 1.112247 | 0.9951682 | 105.1282
S | 555R1 | 21 | 21 | I61055 | 69 | 69 | Heights | ............................
| 670 | 56 | 48 | 51 | 49 | 8 | 34 | 30 | 10642 | 2.19 | 1.88 | 2 | 1.92 | 0.3 | 1.32 | 1.18 |  | 1.852095 | 1.589927 | 1.691411 | 1.623755 | 0.2537117 | 1.116332 | 0.9979327
'test | at | M21
S | 650R1 | 22 | 21 | I61056 | 71 | 69 | Heights | ............................
| 676 | 50 | 43 | 47 | 45 | 7 | 33 | 30 | 10738 | 1.98 | 1.7 | 1.84 | 1.76 | 0.28 | 1.31 | 1.19 | M-II-2 | 1.659527 | 1.424846 | 1.542187 | 1.475135 | 0.2346806 | 1.09797 | 0.9973924
S | 653R1 | 22 | 21 | I61057 | 71 | 69 | Heights | ............................
| 674 | 54 | 45 | 48 | 47 | 7 | 34 | 31 | 10714 | 2.12 | 1.77 | 1.87 | 1.84 | 0.28 | 1.32 | 1.2 |  | 1.780847 | 1.48684 | 1.570842 | 1.545641 | 0.2352063 | 1.10883 | 1.008027 | 96.19565 | 100.0865
S | 654R1 | 21 | 21 | I61058 | 70 | 70 | Heights | ............................
| 673 | 53 | 45 | 48 | 46 | 7 | 32 | 30 | 10698 | 2.09 | 1.76 | 1.9 | 1.83 | 0.27 | 1.28 | 1.19 |  | 1.758273 | 1.480651 | 1.59843 | 1.53954 | 0.2271453 | 1.076837 | 1.001122 | 103.9773
S | 657R1 | 21 | 21 | I61058 | 70 | 70 | Heights | ............................
| 673 | 52 | 45 | 48 | 46 | 7 | 34 | 31 | 10686 | 2.04 | 1.77 | 1.88 | 1.81 | 0.28 | 1.33 | 1.21 |  | 1.718136 | 1.490736 | 1.58338 | 1.524424 | 0.2358226 | 1.120157 | 1.01909
'test | at | M22
S | 690R1 | 21 | 22 | I61100 | 70 | 71 | Heights | ............................
| 670 | 60 | 51 | 54 | 53 | 8 | 39 | 35 | 10638 | 2.37 | 2.02 | 2.12 | 2.09 | 0.31 | 1.52 | 1.39 | S-II-1 | 2.005076 | 1.708968 | 1.79357 | 1.76819 | 0.2622673 | 1.285956 | 1.175973 | 96.65072 | 100.3056
S | 691R1 | 21 | 22 | I61100 | 70 | 71 | Heights | ............................
| 673 | 60 | 51 | 55 | 53 | 8 | 38 | 35 | 10690 | 2.38 | 2.02 | 2.17 | 2.1 | 0.31 | 1.51 | 1.38 |  | 2.003742 | 1.700655 | 1.826941 | 1.768007 | 0.2609916 | 1.271282 | 1.161833 | 103.9604
'test | at | S21
S | 885R1 | 22 | 22 | I61102 | 72 | 71 | Heights | ............................
| 669 | 48 | 41 | 43 | 41 | 6 | 31 | 27 | 10627 | 1.88 | 1.6 | 1.69 | 1.62 | 0.25 | 1.2 | 1.06 | L-II-2 | 1.592171 | 1.355039 | 1.43126 | 1.371977 | 0.2117249 | 1.016279 | 0.8977134
S | 889R1 | 22 | 22 | I61103 | 71 | 71 | Heights | ............................
| 672 | 66 | 48 | 52 | 50 | 8 | 30 | 27 | 10678 | 2.58 | 1.89 | 2.03 | 1.97 | 0.3 | 1.18 | 1.06 |  | 2.174565 | 1.592995 | 1.710995 | 1.660423 | 0.2528563 | 0.9945683 | 0.8934257 | 95.93909 | 104.1858
S | 890R1 | 22 | 22 | I61103 | 71 | 71 | Heights | ............................
| 670 | 66 | 47 | 53 | 53 | 8 | 32 | 28 | 10638 | 2.61 | 1.85 | 2.08 | 2.08 | 0.31 | 1.26 | 1.1 |  | 2.208122 | 1.565144 | 1.759729 | 1.759729 | 0.2622673 | 1.06599 | 0.9306261 | 112.4324
S | 893R1 | 21 | 22 | I61104 | 70 | 72 | Heights | ............................
| 668 | 51 | 43 | 47 | 44 | 7 | 31 | 27 | 10611 | 2 | 1.7 | 1.83 | 1.72 | 0.26 | 1.2 | 1.05 |  | 1.696353 | 1.4419 | 1.552163 | 1.458863 | 0.2205259 | 1.017812 | 0.8905852
'test | at | L22
S | 943R1 | 22 | 23 | I61105 | 71 | 73 | Heights | ............................
| 669 | 53 | 45 | 47 | 45 | 7 | 28 | 24 | 10631 | 2.09 | 1.77 | 1.86 | 1.76 | 0.28 | 1.08 | 0.95 | S-II-2 | 1.769354 | 1.498448 | 1.57464 | 1.489982 | 0.2370426 | 0.9143072 | 0.8042517 | 100.5682 | 100.2841
S | 944R1 | 22 | 23 | I61106 | 71 | 72 | Heights | ............................
| 665 | 55 | 46 | 48 | 46 | 7 | 27 | 24 | 10571 | 2.16 | 1.79 | 1.89 | 1.79 | 0.28 | 1.07 | 0.94 |  | 1.838993 | 1.523981 | 1.609119 | 1.523981 | 0.238388 | 0.9109829 | 0.8003027 | 100
'test | at | S22
S | 950R1 | 22 | 22 | I61107 | 71 | 72 | Heights | ............................
| 663 | 48 | 41 | 45 | 42 | 7 | 27 | 25 | 10535 | 1.91 | 1.61 | 1.76 | 1.64 | 0.26 | 1.07 | 0.97 | L-II-1 | 1.631704 | 1.375415 | 1.50356 | 1.401044 | 0.2221168 | 0.9140959 | 0.8286664
S | 953R1 | 22 | 23 | I61107 | 71 | 72 | Heights | ............................
| 667 | 57 | 42 | 45 | 44 | 7 | 28 | 24 | 10595 | 2.24 | 1.66 | 1.77 | 1.74 | 0.28 | 1.11 | 0.95 |  | 1.902784 | 1.410099 | 1.503539 | 1.478056 | 0.237848 | 0.9428976 | 0.8069844 | 95.4023 | 100.8657
S | 955R1 | 21 | 23 | I61108 | 70 | 73 | Heights | ............................
| 667 | 52 | 40 | 45 | 43 | 6 | 28 | 24 | 10603 | 2.05 | 1.58 | 1.78 | 1.68 | 0.25 | 1.11 | 0.94 |  | 1.740074 | 1.34113 | 1.510893 | 1.426012 | 0.2122041 | 0.9421862 | 0.7978874 | 106.3291
S | 959R1 | 22 | 23 | I61109 | 71 | 72 | Heights | ............................
| 660 | 49 | 43 | 45 | 43 | 7 | 29 | 25 | 10484 | 1.94 | 1.69 | 1.76 | 1.69 | 0.27 | 1.13 | 0.97 |  | 1.665395 | 1.450782 | 1.510874 | 1.450782 | 0.2317818 | 0.9700496 | 0.8326974
'test | at | L21
EOF
