## Cass_50FT
R80 | 80 | 100329034U59CA36F20
711031008002-04169734.5901110 | 8
150 | 0 | 305 | 610 | 914 | 121915241829 | 5.9 | 0 | 12 | 24 | 36 | 48 | 60 | 72
C:\ERIC\ | .FWD
19034 | US59CAS
S | 1013K1 | -18 | 10 | 7 | 79 | 0 | 50 | 45 | Heights | ............................
S | 1013K1 | -18 | 10 | 7 | 81 | 0 | 50 | 45 | Heights | ............................
800.208027293696.009 | 0.192
18 | 20 | 5 | 6 | 5 | 20 | 3 | 8
Ld | 76 | 0.9868 | 88.7
D1 | 3291 | 1.008 | 0.982
D2 | 2461 | 1.001 | 0.981
D3 | 3296 | 1.003 | 1.008
D4 | 979 | 1.002 | 1.04
D5 | 1222 | 1.008 | 1
D6 | 972 | 1.01 | 1.006
D7 | 537 | 1.027 | 1.022
D* | 1222 | 0.995 | 0.995
D* | 1333 | 1 | 1
D* | 1444 | 0.99 | 1.008
eric | mccasland
11030600........................
0 | 0 | 0 | 0 | ...............
*0000 | 0
DtCty | PxNnnnS
| Cty | P | Nnnn
*0000 | 0
................................
| 0 | 0Peak...32 | 0 | ......
123.............................................................................
BB211112222333344441111111111111444444444444444444444444444444444444444444444444
................................................................................
..******************************************************************************
................................................................................
................................................................................
PROJECT | LEVEL | TEST-18 | KIP | LOADING
*0000 | 0
'Research | Project | Dr. | Moon | Won | US | 59 | Cass | County | K1 | Lane
'W4 | Behind | Load | Plate
'Begin | at | Orange | Paint | Mark | appx. | 100 | ft | N | of | Frazier | Creek | Bridge
S | 50K1 | 5.5 | 2 | I6091142 | 36 | Heights | ............................ | [9 empty] | 9000 LBS | Defl. | Distance | Avg. Def.
| 658 | 192 | 39 | 41 | 42 | 29 | 27 | 23 | 10452 | 7.54 | 1.53 | 1.62 | 1.67 | 1.14 | 1.07 | 0.89 | 6.492537 |  | 0 | 3.284261
S | 100K1 | 5.5 | 3 | I6091542 | 37 | Heights | ............................ | [10 empty] | 6.492537 | 50
| 659 | 120 | 40 | 37 | 43 | 24 | 24 | 22 | 10476 | 4.72 | 1.56 | 1.46 | 1.69 | 0.93 | 0.96 | 0.87 | 4.054983 | 4.054983 | 100
S | 151K1 | 5.5 | 3 | I6091742 | 37 | Heights | ............................ | [10 empty] | 4.196575 | 150
| 651 | 122 | 40 | 36 | 40 | 24 | 20 | 19 | 10337 | 4.82 | 1.56 | 1.41 | 1.59 | 0.93 | 0.8 | 0.74 | 4.196575 | 2.728853 | 200
S | 200K1 | 5.5 | 3 | I6091842 | 37 | Heights | ............................ | [10 empty] | 6.742298 | 250
| 652 | 80 | 38 | 35 | 38 | 23 | 20 | 17 | 10356 | 3.14 | 1.5 | 1.38 | 1.49 | 0.9 | 0.78 | 0.67 | 2.728853 | 4.073238 | 300
S | 250K1 | 5.5 | 4 | I6092042 | 38 | Heights | ............................ | [10 empty] | 3.600354 | 350
| 644 | 195 | 37 | 35 | 41 | 25 | 21 | 19 | 10225 | 7.66 | 1.47 | 1.39 | 1.6 | 0.98 | 0.83 | 0.74 | 6.742298 | 2.828546 | 400
S | 300K1 | 5.5 | 4 | I6092142 | 38 | Heights | ............................ | [10 empty] | 3.271921 | 450
| 641 | 117 | 36 | 33 | 38 | 22 | 19 | 15 | 10186 | 4.61 | 1.41 | 1.31 | 1.5 | 0.86 | 0.74 | 0.6 | 4.073238 | 2.453896 | 500
S | 350K1 | 5.5 | 4 | I6092242 | 38 | Heights | ............................ | [10 empty] | 2.969091 | 550
| 640 | 103 | 41 | 36 | 42 | 27 | 22 | 21 | 10174 | 4.07 | 1.62 | 1.4 | 1.64 | 1.05 | 0.85 | 0.81 | 3.600354 |  | 600
S | 400K1 | 5.5 | 4 | I6092442 | 39 | Heights | ............................ | [10 empty] | 2.392382 | 650
| 629 | 80 | 38 | 36 | 40 | 26 | 21 | 19 | 9991 | 3.14 | 1.48 | 1.4 | 1.59 | 1.02 | 0.83 | 0.75 | 2.828546 | 3.642391 | 700
S | 453K1 | 5.5 | 4 | I6092542 | 38 | Heights | ............................ | [10 empty] | 1.869196 | 750
| 639 | 94 | 38 | 37 | 42 | 27 | 22 | 19 | 10150 | 3.69 | 1.51 | 1.44 | 1.64 | 1.06 | 0.88 | 0.74 | 3.271921 | 1.941728 | 800
S | 500K1 | 5.5 | 4 | I6092642 | 39 | Heights | ............................ | [10 empty] | 2.604763 | 850
| 635 | 70 | 39 | 35 | 41 | 25 | 21 | 19 | 10086 | 2.75 | 1.52 | 1.37 | 1.61 | 0.99 | 0.83 | 0.75 | 2.453896 | 1.794287 | 900
S | 550K1 | 5.5 | 4 | I6092742 | 39 | Heights | ............................ | [10 empty] | 2.905526 | 950
| 635 | 85 | 52 | 49 | 56 | 35 | 30 | 27 | 10094 | 3.33 | 2.03 | 1.93 | 2.2 | 1.39 | 1.18 | 1.04 | 2.969091 | 1.83839 | 1000
S | 651K1 | -18 | 10 | 5 | I609360 | 50 | 41 | Heights | ............................
| 635 | 68 | 33 | 33 | 37 | 23 | 20 | 18 | 10082 | 2.68 | 1.28 | 1.3 | 1.46 | 0.91 | 0.77 | 0.7 | 2.392382
S | 700K1 | -18 | 10 | 5 | I609370 | 50 | 41 | Heights | ............................
| 636 | 104 | 34 | 33 | 37 | 24 | 20 | 17 | 10106 | 4.09 | 1.34 | 1.28 | 1.44 | 0.93 | 0.78 | 0.68 | 3.642391
S | 751K1 | -18 | 10 | 6 | I609380 | 50 | 42 | Heights | ............................
| 630 | 53 | 34 | 32 | 37 | 23 | 19 | 16 | 10015 | 2.08 | 1.35 | 1.26 | 1.44 | 0.89 | 0.75 | 0.62 | 1.869196
S | 799K1 | -18 | 10 | 6 | I609400 | 50 | 42 | Heights | ............................
| 624 | 54 | 35 | 36 | 39 | 24 | 20 | 17 | 9919 | 2.14 | 1.36 | 1.41 | 1.54 | 0.93 | 0.78 | 0.68 | 1.941728
S | 850K1 | -18 | 10 | 6 | I609410 | 50 | 43 | Heights | ............................
| 626 | 73 | 36 | 34 | 40 | 24 | 20 | 18 | 9951 | 2.88 | 1.43 | 1.34 | 1.57 | 0.96 | 0.8 | 0.7 | 2.604763
S | 901K1 | -18 | 10 | 6 | I609420 | 50 | 43 | Heights | ............................
| 635 | 51 | 32 | 31 | 35 | 22 | 18 | 16 | 10082 | 2.01 | 1.27 | 1.2 | 1.37 | 0.86 | 0.72 | 0.63 | 1.794287
S | 951K1 | -18 | 10 | 7 | I609430 | 50 | 44 | Heights | ............................
| 636 | 83 | 37 | 34 | 38 | 25 | 22 | 19 | 10098 | 3.26 | 1.45 | 1.32 | 1.5 | 0.98 | 0.85 | 0.75 | 2.905526
S | 1000K1 | -18 | 10 | 7 | I609440 | 50 | 44 | Heights | ............................
| 629 | 52 | 35 | 32 | 37 | 24 | 21 | 19 | 9987 | 2.04 | 1.39 | 1.28 | 1.47 | 0.96 | 0.81 | 0.73 | 1.83839
S | 1013K1 | -18 | 10 | 7 | I609450 | 50 | 45 | Heights | ............................
| 628 | 62 | 38 | 34 | 40 | 24 | 20 | 17 | 9975 | 2.44 | 1.48 | 1.35 | 1.57 | 0.96 | 0.8 | 0.65 | 2.201504
EOF
