## Cass_Load_Transfer
R80 | 171 | 100329034CSS0536F20
711031008002-04169734.5901110 | 8
150 | 0 | 305 | 610 | 914 | 121915241829 | 5.9 | 0 | 12 | 24 | 36 | 48 | 60 | 72
C:\ERIC\ | .FWD
19034 | Cass059
S | 875K1 | 9 | 19 | 172 | 48 | 66 | Heights | ............................
S | 875K1 | 9 | 19 | 172 | 48 | 66 | Heights | ............................
800.208027293696.003 | 0.166
18 | 20 | 5 | 6 | 5 | 20 | 3 | 8
Ld | 76 | 0.9868 | 88.7
D1 | 3291 | 1.008 | 0.982
D2 | 2461 | 1.001 | 0.981
D3 | 3296 | 1.003 | 1.008
D4 | 979 | 1.002 | 1.04
D5 | 1222 | 1.008 | 1
D6 | 972 | 1.01 | 1.006
D7 | 537 | 1.027 | 1.022
D* | 1222 | 0.995 | 0.995
D* | 1333 | 1 | 1
D* | 1444 | 0.99 | 1.008
eric | mccasland
11030600........................
0 | 0 | 0 | 0 | ...............
*0000 | 0
DtCty | PxNnnnS
| Cty | P | Nnnn
*0000 | 0
................................
| 0 | 0Peak...32 | 0 | ......
123.............................................................................
BB211112222333344441111111111111444444444444444444444444444444444444444444444444
................................................................................
..******************************************************************************
................................................................................
................................................................................
PROJECT | LEVEL | TEST-18 | KIP | LOADING
*0000 | 0
'US | 59 | Cass | K1 | Lane | 0 | ft | = | Orange | Paint | Mark | appx. | 1000 | ft | N | of | Bridge |  | 9000 LBS
S | 14K1 | 9 | 12 | I6095748 | 53 | Heights | ............................ | [10 empty] | W1 | W2 | W3 | W4 | W5 | W6 | W7 | LTE | AVG. LTE
| 635 | 74 | 31 | 33 | 35 | 24 | 21 | 21 | 10086 | 2.91 | 1.22 | 1.29 | 1.37 | 0.96 | 0.83 | 0.83 | M-I-1 | 2.596669 | 1.088638 | 1.151101 | 1.222487 | 0.856633 | 0.7406306 | 0.7406306
'M-1-1 | [17 empty] | 3.161634 | 1.110124 | 1.207815 | 1.225577 | 0.8348135 | 0.7460036 | 0.6216696 | 90.57971 | 100.6177
S | 17K1 | 9 | 12 | I6100048 | 54 | Heights | ............................ | [10 empty] | 2.318209 | 1.087775 | 1.185853 | 1.203685 | 0.757876 | 0.6865465 | 0.5795522 | 110.6557
| 638 | 91 | 32 | 35 | 35 | 24 | 21 | 18 | 10134 | 3.56 | 1.25 | 1.36 | 1.38 | 0.94 | 0.84 | 0.7 |  | 2.432432 | 1.109686 | 1.136319 | 1.251726 | 0.8433616 | 0.7368317 | 0.6746893
'M-1-1 | Upstream | [15 empty] | M-I-2 | 1.969697 | 1.185383 | 1.283422 | 1.354724 | 0.9090909 | 0.8645276 | 0.6951872
S | 17K1 | 9 | 12 | I6100148 | 53 | Heights | ............................ | [10 empty] | 2.206842 | 1.201305 | 1.299189 | 1.352581 | 0.943247 | 0.8275658 | 0.5873047 | 88.81579 | 99.58031
| 635 | 66 | 31 | 34 | 34 | 22 | 20 | 17 | 10094 | 2.6 | 1.22 | 1.33 | 1.35 | 0.85 | 0.77 | 0.65 |  | 2.176769 | 1.298895 | 1.280979 | 1.433264 | 0.9764109 | 0.8599582 | 0.7614213 | 110.3448
'M-1-1 | Downstream | [16 empty] | 1.814588 | 1.298676 | 1.280886 | 1.405416 | 0.9873493 | 0.8450287 | 0.7649733
S | 19K1 | 9 | 12 | I6100248 | 53 | Heights | ............................ | [9 empty] | S-I-1 | 1.876853 | 1.325361 | 1.23641 | 1.387626 | 0.9428741 | 0.8094485 | 0.7471832
| 638 | 70 | 32 | 33 | 36 | 24 | 21 | 19 | 10138 | 2.74 | 1.25 | 1.28 | 1.41 | 0.95 | 0.83 | 0.76 |  | 1.977043 | 1.300218 | 1.246784 | 1.415991 | 0.9439937 | 0.8104097 | 0.7391649 | 91.8239 | 100.8071
'M-1-1 | Middle | [16 empty] | 3.374776 | 1.280088 | 1.262184 | 1.405411 | 0.9757311 | 0.8325045 | 0.7429879 | 109.7902
S | 47K1 | 9 | 13 | I6100348 | 54 | Heights | ............................ | [10 empty] | 3.170394 | 1.273501 | 1.228973 | 1.433802 | 0.9350881 | 0.8104097 | 0.7302593
| 636 | 56 | 34 | 37 | 39 | 26 | 25 | 20 | 10098 | 2.21 | 1.33 | 1.44 | 1.52 | 1.02 | 0.97 | 0.78 | L-I-1 | 1.874439 | 1.2287 | 1.192825 | 1.363229 | 0.8699552 | 0.7264574 | 0.6547085
'M-1-2 | Middle | [16 empty] | 2.432189 | 1.14403 | 1.234111 | 1.414273 | 0.9008107 | 0.7476729 | 0.6575918 | 80.89172 | 97.43887
S | 48K1 | 9 | 12 | I6100548 | 53 | Heights | ............................ | [10 empty] | 1.969621 | 1.2861 | 1.232138 | 1.465974 | 0.9083641 | 0.7644649 | 0.6745278 | 113.986
| 637 | 63 | 34 | 37 | 39 | 27 | 24 | 17 | 10114 | 2.48 | 1.35 | 1.46 | 1.52 | 1.06 | 0.93 | 0.66 |  | 1.834716 | 1.151194 | 1.21415 | 1.367043 | 0.8903767 | 0.7554712 | 0.6565404
'M-1-2 | Upstream | [15 empty] | L-I-2 | 2.135777 | 0.8200661 | 1.234605 | 1.108441 | 0.7659958 | 0.6848904 | 0.6218084
S | 49K1 | 9 | 12 | I6100648 | 54 | Heights | ............................ | [10 empty] | 2.03907 | 0.851878 | 1.160004 | 1.205317 | 0.7521901 | 0.6343772 | 0.5256268 | 70.67669 | 106.0454
| 632 | 62 | 37 | 36 | 41 | 28 | 24 | 22 | 10047 | 2.43 | 1.45 | 1.43 | 1.6 | 1.09 | 0.96 | 0.85 |  | 1.803788 | 0.892875 | 1.073254 | 1.262652 | 0.8026856 | 0.6854394 | 0.604269 | 141.4141
'M-1-2 | Downstream | [16 empty] | 1.535066 | 0.848801 | 1.056486 | 1.182904 | 0.7855925 | 0.6772349 | 0.6049965
S | 53K1 | 9 | 12 | I6100748 | 54 | Heights | ............................ | [9 empty] | S-I-2 | 2.120301 | 0.9022556 | 1.154887 | 1.263158 | 0.8390977 | 0.6766917 | 0.5954887 | 71.42857 | 96.19816
| 637 | 52 | 37 | 37 | 40 | 28 | 24 | 22 | 10118 | 2.04 | 1.46 | 1.44 | 1.58 | 1.11 | 0.95 | 0.86 |  | 2.085883 | 1.119695 | 1.191933 | 1.35447 | 0.8849202 | 0.7314137 | 0.6501455 | 120.9677
'M-1-2 | Middle | [15 empty] | TCJ | 2.114977 | 1.316188 | 1.479576 | 1.588502 | 1.043873 | 0.8623298 | 0.7897126 | 82.85714 | 93.05019
S | 95K1 | 9 | 12 | I6100948 | 54 | Heights | ............................ | [10 empty] | 2.573767 | 1.682498 | 1.455133 | 1.737065 | 1.054972 | 0.8821746 | 0.7912288 | 103.2432
| 637 | 54 | 38 | 35 | 40 | 27 | 23 | 21 | 10118 | 2.11 | 1.49 | 1.39 | 1.56 | 1.06 | 0.91 | 0.84 | S-II-1 | 2.042374 | 1.581484 | 1.518225 | 1.617632 | 1.129631 | 0.9398534 | 0.8404458 | 97.76536 | 98.61241
'S-1-1 | Middle | [16 empty] | 2.109943 | 1.682498 | 1.500606 | 1.673403 | 1.118634 | 0.9458367 | 0.8185125 | 99.45946
S | 96K1 | 9 | 13 | I6101048 | 54 | Heights | ............................ | [9 empty] | M-II-1 | 2.456372 | 1.524959 | 1.360593 | 1.47017 | 0.9953328 | 0.8127029 | 0.7305195
| 636 | 56 | 37 | 36 | 40 | 27 | 23 | 21 | 10106 | 2.22 | 1.46 | 1.4 | 1.59 | 1.06 | 0.91 | 0.83 |  | 2.28829 | 1.513371 | 1.321921 | 1.504254 | 0.9754862 | 0.8113857 | 0.6290519 | 100.6061 | 100.303
'S-1-1 | Upstream | [16 empty] | 2.188094 | 1.458729 | 1.287644 | 1.458729 | 0.9454727 | 0.7923962 | 0.7293647 | 100
S | 97K1 | 9 | 12 | I6101148 | 54 | Heights | ............................ | [10 empty] | 1.877456 | 1.442104 | 1.278847 | 1.451174 | 0.952333 | 0.8162854 | 0.7165172
| 633 | 96 | 36 | 36 | 40 | 28 | 24 | 21 | 10054 | 3.77 | 1.43 | 1.41 | 1.57 | 1.09 | 0.93 | 0.83 | L-II-1 | 1.636364 | 1.327273 | 1.218182 | 1.345455 | 0.9181818 | 0.7727273 | 0.6545455
'S-1-1 | Downstream | [16 empty] | 2.276529 | 1.324196 | 1.188149 | 1.324196 | 0.8525647 | 0.7527965 | 0.6530283 | 100 | 100.3448
S | 97K1 | 9 | 12 | I6101248 | 54 | Heights | ............................ | [10 empty] | 2.006861 | 1.316719 | 1.180507 | 1.3258 | 0.8899203 | 0.7446272 | 0.6719806 | 100.6897
| 636 | 90 | 36 | 35 | 41 | 27 | 23 | 21 | 10106 | 3.56 | 1.43 | 1.38 | 1.61 | 1.05 | 0.91 | 0.82 |  | 1.816714 | 1.39887 | 1.317117 | 1.417037 | 0.9174405 | 0.8720226 | 0.7448526
'S-1-1 | Middle | [15 empty] | L-II-2 | 1.662964 | 1.126817 | 1.254039 | 1.108643 | 0.9087237 | 0.7178918 | 0.6361066
S | 168K1 | 9 | 13 | I6101448 | 55 | Heights | ............................ | [10 empty] | 2.1337 | 1.300366 | 1.153846 | 1.318681 | 0.8699634 | 0.7234432 | 0.6593407 | 98.61111 | 99.66017
| 632 | 53 | 35 | 34 | 39 | 25 | 21 | 19 | 10035 | 2.09 | 1.37 | 1.33 | 1.52 | 0.97 | 0.81 | 0.73 |  | 1.432069 | 1.29437 | 1.156671 | 1.30355 | 0.8629131 | 0.7252142 | 0.6517748 | 100.7092
'L-1-1 | Middle | [16 empty] | 2.271176 | 1.293826 | 1.154204 | 1.303134 | 0.8656531 | 0.7353397 | 0.6515669
S | 171K1 | 9 | 13 | I6101648 | 55 | Heights | ............................ | [9 empty] | M-II-2 | 1.651713 | 1.238785 | 1.091966 | 1.238785 | 0.8075041 | 0.6790375 | 0.6056281
| 629 | 69 | 32 | 35 | 40 | 25 | 21 | 19 | 9991 | 2.7 | 1.27 | 1.37 | 1.57 | 1 | 0.83 | 0.73 |  | 1.890987 | 1.224117 | 1.096224 | 1.251523 | 0.8221681 | 0.6942753 | 0.6303289 | 97.81022 | 98.90511
'L-1-1 | Upstream | [16 empty] | 1.755515 | 1.259191 | 1.09375 | 1.259191 | 0.8088235 | 0.6801471 | 0.5882353 | 100
S | 174K1 | 9 | 13 | I6101748 | 55 | Heights | ............................ | [10 empty] | 1.847426 | 1.240809 | 1.112132 | 1.268382 | 0.8272059 | 0.6985294 | 0.5974265
| 630 | 56 | 36 | 35 | 41 | 26 | 22 | 19 | 10007 | 2.19 | 1.43 | 1.37 | 1.63 | 1.01 | 0.85 | 0.75 | S-II-2 | 1.551408 | 1.184211 | 1.055692 | 1.21175 | 0.7802938 | 0.6609547 | 0.5875153 | 97.72727 | 97.26364
'L-1-1 | Downstream | [16 empty] | 1.611066 | 1.144223 | 1.061839 | 1.107608 | 0.759764 | 0.6590724 | 0.5858421 | 96.8
S | 177K1 | 9 | 14 | I6101848 | 57 | Heights | ............................
| 630 | 52 | 32 | 34 | 39 | 25 | 21 | 19 | 10007 | 2.04 | 1.28 | 1.35 | 1.52 | 0.99 | 0.84 | 0.73
'L-1-1 | Middle
S | 210K1 | 9 | 14 | I6101948 | 57 | Heights | ............................
| 629 | 60 | 23 | 35 | 31 | 22 | 19 | 17 | 9987 | 2.37 | 0.91 | 1.37 | 1.23 | 0.85 | 0.76 | 0.69
'L-1-2 | Middle
S | 213K1 | 9 | 14 | I6102048 | 57 | Heights | ............................
| 625 | 57 | 24 | 33 | 34 | 21 | 18 | 15 | 9931 | 2.25 | 0.94 | 1.28 | 1.33 | 0.83 | 0.7 | 0.58
'L-1-2 | Upstream
S | 215K1 | 9 | 15 | I6102148 | 58 | Heights | ............................
| 628 | 51 | 25 | 30 | 36 | 23 | 19 | 17 | 9979 | 2 | 0.99 | 1.19 | 1.4 | 0.89 | 0.76 | 0.67
'L-1-2 | Downstream
S | 219K1 | 9 | 15 | I6102248 | 59 | Heights | ............................
| 627 | 43 | 24 | 30 | 33 | 22 | 19 | 17 | 9967 | 1.7 | 0.94 | 1.17 | 1.31 | 0.87 | 0.75 | 0.67
'L-1-2 | Middle
S | 404K1 | 9 | 15 | I6102448 | 59 | Heights | ............................
| 628 | 60 | 25 | 33 | 36 | 24 | 19 | 17 | 9975 | 2.35 | 1 | 1.28 | 1.4 | 0.93 | 0.75 | 0.66
'S-1-2 | Upstream
S | 405K1 | 9 | 16 | I6102548 | 61 | Heights | ............................
| 627 | 59 | 31 | 34 | 38 | 25 | 21 | 18 | 9967 | 2.31 | 1.24 | 1.32 | 1.5 | 0.98 | 0.81 | 0.72
'S-1-2 | Downstream
S | 505K1 | 9 | 16 | I6102748 | 60 | Heights | ............................
| 624 | 59 | 37 | 42 | 45 | 29 | 24 | 22 | 9915 | 2.33 | 1.45 | 1.63 | 1.75 | 1.15 | 0.95 | 0.87
'T | C | J | Construction | Joint | Upstream
S | 506K1 | 9 | 16 | I6102848 | 61 | Heights | ............................
| 623 | 72 | 47 | 41 | 49 | 30 | 25 | 22 | 9896 | 2.83 | 1.85 | 1.6 | 1.91 | 1.16 | 0.97 | 0.87
'T | C | J | Construction | Joint | Downstream
S | 521K1 | 9 | 17 | I6102948 | 62 | Heights | ............................
| 627 | 57 | 44 | 43 | 45 | 32 | 27 | 24 | 9959 | 2.26 | 1.75 | 1.68 | 1.79 | 1.25 | 1.04 | 0.93
'S-2-1 | Upstream
S | 523K1 | 9 | 17 | I6103048 | 62 | Heights | ............................
| 623 | 59 | 47 | 42 | 47 | 31 | 26 | 23 | 9896 | 2.32 | 1.85 | 1.65 | 1.84 | 1.23 | 1.04 | 0.9
'S-2-1 | Downstream
S | 601K1 | 9 | 18 | I6103348 | 64 | Heights | ............................
| 620 | 68 | 43 | 38 | 41 | 28 | 23 | 20 | 9856 | 2.69 | 1.67 | 1.49 | 1.61 | 1.09 | 0.89 | 0.8
'M-2-1 | Upstream
S | 603K1 | 9 | 17 | I6103548 | 63 | Heights | ............................
| 621 | 64 | 42 | 37 | 42 | 27 | 23 | 18 | 9872 | 2.51 | 1.66 | 1.45 | 1.65 | 1.07 | 0.89 | 0.69
'M-2-1 | Downstream
S | 605K1 | 9 | 18 | I6103648 | 63 | Heights | ............................
| 629 | 62 | 41 | 36 | 41 | 27 | 22 | 21 | 9995 | 2.43 | 1.62 | 1.43 | 1.62 | 1.05 | 0.88 | 0.81
'M-2-1 | Downstream
S | 607K1 | 9 | 19 | I6103748 | 65 | Heights | ............................
| 625 | 53 | 40 | 36 | 41 | 27 | 23 | 20 | 9923 | 2.07 | 1.59 | 1.41 | 1.6 | 1.05 | 0.9 | 0.79
'M-2-1 | Middle
S | 617K1 | 9 | 17 | I6103848 | 63 | Heights | ............................
| 623 | 46 | 37 | 34 | 38 | 26 | 22 | 18 | 9900 | 1.8 | 1.46 | 1.34 | 1.48 | 1.01 | 0.85 | 0.72
'L-2-1 | Middle
S | 619K1 | 9 | 17 | I6103948 | 63 | Heights | ............................
| 625 | 64 | 37 | 33 | 37 | 24 | 21 | 18 | 9923 | 2.51 | 1.46 | 1.31 | 1.46 | 0.94 | 0.83 | 0.72
'L-2-1 | Upstream
S | 620K1 | 9 | 18 | I6104048 | 63 | Heights | ............................
| 624 | 56 | 37 | 33 | 37 | 25 | 21 | 19 | 9911 | 2.21 | 1.45 | 1.3 | 1.46 | 0.98 | 0.82 | 0.74
'L-2-1 | Downstream
S | 624K1 | 9 | 17 | I6104148 | 62 | Heights | ............................
| 624 | 51 | 39 | 37 | 40 | 26 | 24 | 21 | 9908 | 2 | 1.54 | 1.45 | 1.56 | 1.01 | 0.96 | 0.82
'L-2-1 | Middle
S | 648K1 | 9 | 17 | I6104348 | 63 | Heights | ............................
| 623 | 47 | 32 | 35 | 31 | 25 | 20 | 18 | 9904 | 1.83 | 1.24 | 1.38 | 1.22 | 1 | 0.79 | 0.7
'L-2-2 | Middle
S | 649K1 | 9 | 18 | I6104448 | 63 | Heights | ............................
| 619 | 59 | 36 | 32 | 37 | 24 | 20 | 18 | 9828 | 2.33 | 1.42 | 1.26 | 1.44 | 0.95 | 0.79 | 0.72
'L-2-2 | Upstream
S | 650K1 | 9 | 18 | I6104548 | 63 | Heights | ............................
| 617 | 40 | 36 | 32 | 36 | 24 | 20 | 18 | 9804 | 1.56 | 1.41 | 1.26 | 1.42 | 0.94 | 0.79 | 0.71
'L-2-2 | Downstream
S | 652K1 | 9 | 18 | I6104648 | 64 | Heights | ............................
| 609 | 62 | 35 | 32 | 36 | 24 | 20 | 18 | 9669 | 2.44 | 1.39 | 1.24 | 1.4 | 0.93 | 0.79 | 0.7
'L-2-2 | Middle
S | 780K1 | 9 | 19 | I6104848 | 66 | Heights | ............................
| 617 | 46 | 34 | 30 | 34 | 22 | 19 | 17 | 9808 | 1.8 | 1.35 | 1.19 | 1.35 | 0.88 | 0.74 | 0.66
'M-2-2 | Middle
S | 781K1 | 9 | 20 | I6104948 | 68 | Heights | ............................
| 620 | 53 | 34 | 31 | 35 | 23 | 19 | 18 | 9852 | 2.07 | 1.34 | 1.2 | 1.37 | 0.9 | 0.76 | 0.69
'M-2-2 | Upstream
S | 783K1 | 9 | 20 | I6105048 | 67 | Heights | ............................
| 616 | 49 | 35 | 30 | 35 | 22 | 19 | 16 | 9792 | 1.91 | 1.37 | 1.19 | 1.37 | 0.88 | 0.74 | 0.64
'M-2-2 | Downstream
S | 785K1 | 9 | 20 | I6105148 | 67 | Heights | ............................
| 616 | 51 | 34 | 31 | 35 | 23 | 19 | 17 | 9792 | 2.01 | 1.35 | 1.21 | 1.38 | 0.9 | 0.76 | 0.65
'M-2-2 | Middle
S | 872K1 | 9 | 20 | I6105248 | 67 | Heights | ............................
| 617 | 43 | 33 | 29 | 34 | 22 | 18 | 16 | 9804 | 1.69 | 1.29 | 1.15 | 1.32 | 0.85 | 0.72 | 0.64
'S-2-2 | Upstream
S | 875K1 | 9 | 19 | I6105448 | 66 | Heights | ............................
| 619 | 45 | 32 | 30 | 31 | 21 | 18 | 16 | 9832 | 1.76 | 1.25 | 1.16 | 1.21 | 0.83 | 0.72 | 0.64
'S-2-2 | Downstream
EOF
