## 24I101LTE083010
24_I_10_LTE | 1_FWD
R80 | 189 | 100830I101LTE | 36F20
711031008002-04669708.5502211 | 8
150 | 0 | 305 | 610 | 914 | 121915241829 | 5.9 | 0 | 12 | 24 | 36 | 48 | 60 | 72
C:\24_I_10_LTE | 1_FWD\ | .FWD
IH-10
S | 988 | 30 | 190 | 85 | Heights | ............................
S | 988 | 30 | 190 | 85 | Heights | ............................
800.208027463758.005 | 0.187
18 | 15 | 3.5 | 5 | 3 | 15 | 3 | 8
Ld | 424 | 1.037 | 83.6
D1 | 538 | 1.013 | 1.004
D2 | 975 | 1.04 | 0.9797
D3 | 543 | 1.098 | 1.044
D4 | 952 | 1.092 | 0.9837
D5 | 1212 | 1.087 | 1.021
D6 | 3545 | 1.24 | 0.983
D7 | 545 | 1.203 | 1.004
D0 | 549 | 1.125 | 0.9837
D0 | 2453 | 0.967 | 1.016
| 0 | 1.009
DAVID | GALLEGOS
11020600........................
0 | 0 | 0 | 0 | ...............
*0000 | 0
17026 | SH | 21
| 26 | SH
*0000 | 0
................................
| 0 | 0Peak...32 | 0 | ......
1234............................................................................
BB231111111111111111111111111111111111111111111111111111111111114444444444444444
................................................................................
..******************************************************************************
................................................................................
................................................................................
MOON | 2 | PROJECT
*0000 | 0 | [16 empty] | 9000 LBS
S | 26 | 28 | I62320 | 82 | Heights | ............................ | [11 empty] | W1 | W2 | W3 | W4 | W5 | W6 | W7 | LTE | Avg. LTE
| 619 | 36 | 34 | 31 | 34 | 24 | 25 | 19 | 9828 | 1.42 | 1.32 | 1.23 | 1.35 | 0.95 | 0.97 | 0.76 | S-I-1 | 1.300366 | 1.208791 | 1.126374 | 1.236264 | 0.8699634 | 0.8882784 | 0.6959707
| 776 | 47 | 45 | 42 | 46 | 32 | 32 | 27 | 12331 | 1.85 | 1.75 | 1.65 | 1.8 | 1.27 | 1.26 | 1.07 |  | 1.350255 | 1.277269 | 1.204282 | 1.313762 | 0.9269321 | 0.9196334 | 0.7809586
S | 27 | 28 | I62321 | 82 | Heights | ............................
| 620 | 39 | 34 | 32 | 35 | 24 | 24 | 20 | 9856 | 1.53 | 1.34 | 1.26 | 1.37 | 0.95 | 0.96 | 0.8 |  | 1.397119 | 1.22362 | 1.150568 | 1.251015 | 0.8674919 | 0.8766234 | 0.7305195
| 777 | 48 | 43 | 40 | 44 | 28 | 31 | 25 | 12347 | 1.89 | 1.68 | 1.58 | 1.72 | 1.11 | 1.24 | 1 |  | 1.377663 | 1.224589 | 1.151697 | 1.253746 | 0.8091034 | 0.9038633 | 0.728922 | 97.67442 | 100.2577
S | 27 | 29 | I62322 | 83 | Heights | ............................
| 623 | 38 | 34 | 32 | 36 | 24 | 24 | 20 | 9892 | 1.48 | 1.35 | 1.26 | 1.41 | 0.96 | 0.96 | 0.8 |  | 1.346543 | 1.228265 | 1.146381 | 1.282855 | 0.8734331 | 0.8734331 | 0.7278609
| 775 | 51 | 45 | 42 | 46 | 32 | 31 | 26 | 12307 | 2.02 | 1.76 | 1.64 | 1.81 | 1.25 | 1.24 | 1.04 |  | 1.477208 | 1.287072 | 1.199317 | 1.323637 | 0.9141139 | 0.906801 | 0.7605428 | 102.8409
S | 27 | 27 | I62323 | 81 | Heights | ............................
| 620 | 39 | 37 | 35 | 38 | 27 | 27 | 23 | 9856 | 1.55 | 1.44 | 1.36 | 1.48 | 1.06 | 1.07 | 0.92 |  | 1.415381 | 1.314935 | 1.241883 | 1.351461 | 0.9679383 | 0.9770698 | 0.8400974
| 775 | 49 | 45 | 42 | 46 | 32 | 32 | 27 | 12311 | 1.92 | 1.78 | 1.65 | 1.82 | 1.26 | 1.26 | 1.05 |  | 1.403623 | 1.301275 | 1.206238 | 1.330517 | 0.9211274 | 0.9211274 | 0.7676062
'S | I | 1
S | 38 | 28 | I62324 | 81 | Heights | ............................
| 621 | 37 | 34 | 32 | 35 | 25 | 25 | 21 | 9868 | 1.46 | 1.33 | 1.26 | 1.36 | 0.98 | 0.96 | 0.81 | M-I-1 | 1.331577 | 1.213012 | 1.149169 | 1.240373 | 0.8937981 | 0.8755574 | 0.7387515
| 777 | 48 | 44 | 42 | 45 | 32 | 32 | 26 | 12339 | 1.89 | 1.72 | 1.63 | 1.77 | 1.24 | 1.24 | 1.03 |  | 1.378556 | 1.254559 | 1.188913 | 1.291028 | 0.9044493 | 0.9044493 | 0.7512764
S | 40 | 28 | I62325 | 82 | Heights | ............................
| 622 | 35 | 33 | 32 | 34 | 24 | 24 | 20 | 9888 | 1.37 | 1.3 | 1.24 | 1.34 | 0.94 | 0.94 | 0.78 |  | 1.246966 | 1.183252 | 1.128641 | 1.21966 | 0.8555825 | 0.8555825 | 0.7099515
| 769 | 50 | 44 | 42 | 46 | 32 | 32 | 27 | 12223 | 1.95 | 1.75 | 1.64 | 1.8 | 1.26 | 1.26 | 1.06 |  | 1.435818 | 1.288554 | 1.20756 | 1.32537 | 0.9277591 | 0.9277591 | 0.7804958 | 97.22222 | 104.9025
S | 40 | 27 | I62326 | 81 | Heights | ............................
| 616 | 38 | 34 | 32 | 35 | 24 | 25 | 21 | 9784 | 1.51 | 1.33 | 1.27 | 1.37 | 0.96 | 0.98 | 0.83 |  | 1.389002 | 1.223426 | 1.168234 | 1.260221 | 0.8830744 | 0.9014718 | 0.7634914
| 771 | 47 | 38 | 40 | 43 | 30 | 28 | 24 | 12243 | 1.85 | 1.51 | 1.58 | 1.7 | 1.19 | 1.1 | 0.95 |  | 1.359961 | 1.110022 | 1.16148 | 1.249694 | 0.8747856 | 0.8086253 | 0.6983582 | 112.5828
S | 40 | 28 | I62327 | 82 | Heights | ............................
| 613 | 36 | 35 | 33 | 36 | 26 | 26 | 22 | 9745 | 1.42 | 1.39 | 1.3 | 1.42 | 1.01 | 1.02 | 0.86 |  | 1.311442 | 1.283735 | 1.200616 | 1.311442 | 0.932786 | 0.9420215 | 0.7942535
| 771 | 47 | 44 | 41 | 46 | 32 | 31 | 26 | 12243 | 1.86 | 1.74 | 1.62 | 1.82 | 1.24 | 1.21 | 1.02 |  | 1.367312 | 1.279098 | 1.190885 | 1.337907 | 0.9115413 | 0.8894879 | 0.7498162
'M | I | 1
S | 269 | 28 | I62329 | 81 | Heights | ............................
| 619 | 34 | 33 | 32 | 34 | 25 | 25 | 21 | 9840 | 1.35 | 1.31 | 1.25 | 1.34 | 0.96 | 0.97 | 0.82 | S-I-2 | 1.234756 | 1.198171 | 1.143293 | 1.22561 | 0.8780488 | 0.8871951 | 0.75
| 769 | 49 | 44 | 42 | 45 | 33 | 33 | 28 | 12220 | 1.93 | 1.72 | 1.63 | 1.76 | 1.31 | 1.29 | 1.11 |  | 1.42144 | 1.266776 | 1.200491 | 1.296236 | 0.9648118 | 0.9500818 | 0.8175123 | 97.72727 | 100.0197
S | 271 | 28 | I62331 | 81 | Heights | ............................
| 621 | 34 | 33 | 31 | 34 | 24 | 24 | 20 | 9860 | 1.35 | 1.31 | 1.23 | 1.33 | 0.94 | 0.95 | 0.79 |  | 1.232252 | 1.19574 | 1.122718 | 1.213996 | 0.8580122 | 0.86714 | 0.7210953
| 780 | 47 | 44 | 41 | 45 | 33 | 33 | 28 | 12386 | 1.84 | 1.73 | 1.63 | 1.77 | 1.28 | 1.29 | 1.1 |  | 1.336993 | 1.257064 | 1.184402 | 1.28613 | 0.9300824 | 0.9373486 | 0.7992895 | 102.3121
'S | I | 2
S | 366 | 29 | I62333 | 83 | Heights | ............................
| 625 | 34 | 33 | 31 | 33 | 24 | 25 | 21 | 9931 | 1.33 | 1.29 | 1.2 | 1.3 | 0.94 | 0.99 | 0.83 | L-I-1 | 1.205317 | 1.169067 | 1.087504 | 1.178129 | 0.851878 | 0.8971906 | 0.7521901
| 783 | 46 | 42 | 40 | 44 | 31 | 31 | 26 | 12446 | 1.8 | 1.65 | 1.57 | 1.71 | 1.22 | 1.22 | 1.04 |  | 1.301623 | 1.193154 | 1.135305 | 1.236542 | 0.8822112 | 0.8822112 | 0.7520489
S | 368 | 28 | I62334 | 81 | Heights | ............................
| 612 | 30 | 31 | 30 | 33 | 23 | 23 | 20 | 9717 | 1.19 | 1.23 | 1.18 | 1.29 | 0.92 | 0.92 | 0.78 |  | 1.102192 | 1.139241 | 1.09293 | 1.194813 | 0.8521149 | 0.8521149 | 0.7224452
| 768 | 46 | 42 | 40 | 43 | 31 | 31 | 26 | 12208 | 1.82 | 1.64 | 1.56 | 1.7 | 1.21 | 1.24 | 1.02 |  | 1.341743 | 1.209043 | 1.150066 | 1.253277 | 0.892038 | 0.9141547 | 0.7519659 | 96.47059 | 98.84135
S | 369 | 28 | I62335 | 81 | Heights | ............................
| 610 | 37 | 32 | 30 | 33 | 24 | 24 | 20 | 9689 | 1.47 | 1.26 | 1.19 | 1.3 | 0.93 | 0.94 | 0.8 |  | 1.365466 | 1.170399 | 1.105377 | 1.207555 | 0.8638662 | 0.8731551 | 0.7431107
| 775 | 47 | 42 | 40 | 42 | 30 | 31 | 26 | 12311 | 1.86 | 1.65 | 1.56 | 1.67 | 1.2 | 1.21 | 1.02 |  | 1.35976 | 1.206238 | 1.140444 | 1.220859 | 0.8772642 | 0.8845748 | 0.7456746 | 101.2121
S | 373 | 28 | I62336 | 82 | Heights | ............................
| 620 | 38 | 33 | 31 | 34 | 24 | 24 | 21 | 9856 | 1.48 | 1.3 | 1.22 | 1.34 | 0.93 | 0.94 | 0.82 |  | 1.351461 | 1.187094 | 1.114042 | 1.22362 | 0.8492289 | 0.8583604 | 0.7487825
| 775 | 49 | 43 | 39 | 44 | 29 | 33 | 28 | 12311 | 1.94 | 1.69 | 1.52 | 1.73 | 1.13 | 1.3 | 1.1 |  | 1.418244 | 1.23548 | 1.111201 | 1.264723 | 0.8260905 | 0.9503696 | 0.8041589
'L | I | 1
S | 462 | 28 | I62337 | 82 | Heights | ............................
| 626 | 34 | 32 | 30 | 33 | 24 | 23 | 20 | 9939 | 1.33 | 1.26 | 1.19 | 1.3 | 0.93 | 0.91 | 0.77 | M-I-2 | 1.204347 | 1.14096 | 1.077573 | 1.177181 | 0.842137 | 0.8240266 | 0.6972532
| 773 | 42 | 41 | 39 | 42 | 30 | 30 | 26 | 12279 | 1.67 | 1.63 | 1.53 | 1.67 | 1.18 | 1.19 | 1 |  | 1.224041 | 1.194723 | 1.121427 | 1.224041 | 0.8648913 | 0.8722209 | 0.7329587
S | 463 | 28 | I62338 | 81 | Heights | ............................
| 612 | 32 | 31 | 29 | 32 | 23 | 23 | 19 | 9725 | 1.27 | 1.21 | 1.15 | 1.27 | 0.9 | 0.89 | 0.76 |  | 1.175321 | 1.119794 | 1.064267 | 1.175321 | 0.8329049 | 0.8236504 | 0.7033419
| 773 | 43 | 41 | 39 | 42 | 30 | 30 | 26 | 12283 | 1.71 | 1.63 | 1.54 | 1.65 | 1.2 | 1.19 | 1.02 |  | 1.252951 | 1.194334 | 1.128389 | 1.208988 | 0.879264 | 0.8719368 | 0.7473744 | 98.78788 | 100.2921
S | 465 | 27 | I62339 | 81 | Heights | ............................
| 625 | 34 | 31 | 30 | 32 | 23 | 23 | 19 | 9935 | 1.35 | 1.24 | 1.17 | 1.26 | 0.9 | 0.91 | 0.75 |  | 1.222949 | 1.123301 | 1.059889 | 1.141419 | 0.8152994 | 0.8243583 | 0.6794162
| 773 | 45 | 42 | 40 | 43 | 31 | 31 | 26 | 12283 | 1.76 | 1.67 | 1.57 | 1.7 | 1.2 | 1.2 | 1.04 |  | 1.289587 | 1.223642 | 1.15037 | 1.245624 | 0.879264 | 0.879264 | 0.7620288 | 101.7964
S | 467 | 28 | I62340 | 82 | Heights | ............................
| 616 | 34 | 32 | 30 | 33 | 23 | 23 | 19 | 9792 | 1.34 | 1.24 | 1.19 | 1.31 | 0.9 | 0.91 | 0.75 |  | 1.231618 | 1.139706 | 1.09375 | 1.204044 | 0.8272059 | 0.8363971 | 0.6893382
| 774 | 44 | 41 | 39 | 43 | 30 | 30 | 25 | 12295 | 1.74 | 1.61 | 1.54 | 1.69 | 1.18 | 1.17 | 0.97 |  | 1.273688 | 1.178528 | 1.127288 | 1.237088 | 0.8637658 | 0.8564457 | 0.7100447
'M | I | 2
S | 483 | 28 | I62341 | 82 | Heights | ............................
| 623 | 31 | 32 | 30 | 33 | 23 | 22 | 19 | 9904 | 1.2 | 1.26 | 1.17 | 1.28 | 0.9 | 0.88 | 0.74 | L-I-2 | 1.090468 | 1.144992 | 1.063207 | 1.163166 | 0.8178514 | 0.7996769 | 0.6724556
| 750 | 45 | 40 | 40 | 42 | 31 | 31 | 27 | 11910 | 1.77 | 1.56 | 1.56 | 1.66 | 1.22 | 1.22 | 1.07 |  | 1.337531 | 1.178841 | 1.178841 | 1.254408 | 0.9219144 | 0.9219144 | 0.8085642
S | 486 | 28 | I62342 | 82 | Heights | ............................
| 613 | 29 | 33 | 31 | 34 | 24 | 24 | 20 | 9745 | 1.13 | 1.29 | 1.21 | 1.32 | 0.94 | 0.94 | 0.8 |  | 1.043612 | 1.19138 | 1.117496 | 1.219087 | 0.8681375 | 0.8681375 | 0.7388404
| 751 | 48 | 42 | 39 | 43 | 30 | 30 | 25 | 11930 | 1.9 | 1.65 | 1.55 | 1.68 | 1.19 | 1.2 | 1 |  | 1.433361 | 1.244761 | 1.169321 | 1.267393 | 0.8977368 | 0.9052808 | 0.7544007 | 98.21429 | 100.0053
S | 489 | 28 | I62343 | 81 | Heights | ............................
| 618 | 34 | 33 | 30 | 32 | 23 | 23 | 19 | 9816 | 1.34 | 1.29 | 1.2 | 1.27 | 0.9 | 0.9 | 0.73 |  | 1.228606 | 1.182763 | 1.100244 | 1.164425 | 0.8251834 | 0.8251834 | 0.6693154
| 767 | 47 | 42 | 40 | 43 | 31 | 31 | 25 | 12184 | 1.84 | 1.67 | 1.59 | 1.7 | 1.22 | 1.2 | 1 |  | 1.35916 | 1.233585 | 1.174491 | 1.255745 | 0.9011819 | 0.8864084 | 0.7386737 | 101.7964
S | 491 | 28 | I62344 | 81 | Heights | ............................
| 618 | 32 | 33 | 31 | 34 | 23 | 23 | 19 | 9812 | 1.26 | 1.28 | 1.2 | 1.32 | 0.92 | 0.91 | 0.76 |  | 1.155728 | 1.174073 | 1.100693 | 1.210762 | 0.8438647 | 0.8346922 | 0.6971056
| 766 | 43 | 43 | 41 | 45 | 32 | 31 | 26 | 12168 | 1.69 | 1.71 | 1.6 | 1.76 | 1.24 | 1.23 | 1.04 |  | 1.25 | 1.264793 | 1.183432 | 1.301775 | 0.9171598 | 0.9097633 | 0.7692308
L | I | 2
S | 504 | 28 | I62346 | 82 | Heights | ............................
| 625 | 38 | 34 | 32 | 35 | 25 | 25 | 21 | 9927 | 1.5 | 1.33 | 1.26 | 1.36 | 0.98 | 0.97 | 0.81 | TCJ | 1.359927 | 1.205802 | 1.142339 | 1.233001 | 0.8884859 | 0.8794198 | 0.7343608
| 758 | 53 | 45 | 42 | 46 | 32 | 32 | 27 | 12045 | 2.07 | 1.76 | 1.64 | 1.81 | 1.27 | 1.25 | 1.07 |  | 1.5467 | 1.315068 | 1.225405 | 1.352428 | 0.9489415 | 0.9339975 | 0.7995019 | 97.23757 | 100.958
'UCJ
S | 506 | 28 | I62348 | 82 | Heights | ............................
| 613 | 36 | 34 | 32 | 37 | 24 | 25 | 21 | 9733 | 1.43 | 1.32 | 1.27 | 1.44 | 0.93 | 1 | 0.83 |  | 1.322306 | 1.22059 | 1.174355 | 1.331552 | 0.859961 | 0.9246892 | 0.767492
| 750 | 45 | 43 | 41 | 46 | 31 | 32 | 26 | 11914 | 1.78 | 1.71 | 1.63 | 1.79 | 1.22 | 1.26 | 1.02 |  | 1.344637 | 1.291758 | 1.231324 | 1.352191 | 0.9216048 | 0.9518214 | 0.7705221 | 104.6784
'DCJ
S | 662 | 28 | I62349 | 81 | Heights | ............................
| 616 | 38 | 32 | 30 | 33 | 23 | 23 | 20 | 9780 | 1.49 | 1.26 | 1.17 | 1.28 | 0.92 | 0.9 | 0.77 | M-II-1 | 1.371166 | 1.159509 | 1.076687 | 1.177914 | 0.8466258 | 0.8282209 | 0.708589
| 772 | 47 | 42 | 40 | 44 | 31 | 31 | 26 | 12263 | 1.83 | 1.67 | 1.56 | 1.71 | 1.2 | 1.21 | 1.02 |  | 1.343065 | 1.225638 | 1.144907 | 1.254995 | 0.880698 | 0.8880372 | 0.7485933
S | 663 | 29 | I62350 | 83 | Heights | ............................
| 615 | 33 | 32 | 30 | 34 | 24 | 24 | 19 | 9776 | 1.29 | 1.28 | 1.17 | 1.35 | 0.93 | 0.94 | 0.76 |  | 1.187602 | 1.178396 | 1.077128 | 1.24284 | 0.8561784 | 0.8653846 | 0.6996727
| 770 | 43 | 41 | 38 | 43 | 29 | 30 | 24 | 12235 | 1.7 | 1.6 | 1.5 | 1.68 | 1.14 | 1.17 | 0.94 |  | 1.250511 | 1.176951 | 1.103392 | 1.235799 | 0.8385779 | 0.8606457 | 0.6914589 | 95.2381 | 99.1342
S | 664 | 28 | I62351 | 82 | Heights | ............................
| 608 | 33 | 31 | 30 | 32 | 22 | 22 | 18 | 9661 | 1.31 | 1.23 | 1.16 | 1.27 | 0.86 | 0.88 | 0.72 |  | 1.220371 | 1.145844 | 1.080633 | 1.183107 | 0.8011593 | 0.8197909 | 0.670738
| 770 | 43 | 42 | 40 | 43 | 31 | 31 | 26 | 12227 | 1.7 | 1.65 | 1.56 | 1.7 | 1.2 | 1.22 | 1.02 |  | 1.251329 | 1.214525 | 1.148278 | 1.251329 | 0.8832911 | 0.8980126 | 0.7507974 | 103.0303
S | 666 | 28 | I62352 | 81 | Heights | ............................
| 617 | 35 | 33 | 31 | 34 | 25 | 25 | 21 | 9796 | 1.38 | 1.29 | 1.24 | 1.33 | 0.96 | 0.98 | 0.83 |  | 1.267864 | 1.185178 | 1.139241 | 1.221927 | 0.8819927 | 0.9003675 | 0.7625561
| 779 | 47 | 41 | 39 | 44 | 30 | 31 | 25 | 12382 | 1.83 | 1.63 | 1.54 | 1.72 | 1.19 | 1.2 | 1 |  | 1.330157 | 1.184784 | 1.119367 | 1.250202 | 0.8649653 | 0.8722339 | 0.7268616
'M | II | 1
S | 717 | 27 | I62353 | 81 | Heights | ............................
| 616 | 32 | 32 | 30 | 32 | 23 | 23 | 19 | 9784 | 1.26 | 1.24 | 1.18 | 1.26 | 0.89 | 0.91 | 0.74 | L-II-1 | 1.159035 | 1.140638 | 1.085446 | 1.159035 | 0.8186836 | 0.8370809 | 0.6807032
| 766 | 45 | 42 | 39 | 43 | 30 | 30 | 26 | 12176 | 1.76 | 1.65 | 1.54 | 1.69 | 1.19 | 1.17 | 1.03 |  | 1.30092 | 1.219612 | 1.138305 | 1.249179 | 0.8795992 | 0.864816 | 0.7613338
S | 717 | 28 | I62355 | 82 | Heights | ............................
| 616 | 27 | 32 | 29 | 32 | 23 | 23 | 20 | 9780 | 1.06 | 1.24 | 1.16 | 1.26 | 0.89 | 0.91 | 0.78 |  | 0.9754601 | 1.141104 | 1.067485 | 1.159509 | 0.8190184 | 0.8374233 | 0.7177914
| 755 | 41 | 41 | 38 | 42 | 29 | 29 | 25 | 11997 | 1.62 | 1.6 | 1.5 | 1.65 | 1.16 | 1.16 | 1 |  | 1.215304 | 1.2003 | 1.125281 | 1.237809 | 0.8702176 | 0.8702176 | 0.7501875 | 96.9697 | 100.3482
S | 718 | 28 | I62355 | 82 | Heights | ............................
| 619 | 31 | 31 | 29 | 32 | 23 | 23 | 19 | 9840 | 1.2 | 1.24 | 1.15 | 1.27 | 0.9 | 0.91 | 0.76 |  | 1.097561 | 1.134146 | 1.051829 | 1.161585 | 0.8231707 | 0.8323171 | 0.695122
| 764 | 45 | 41 | 39 | 42 | 30 | 30 | 25 | 12140 | 1.77 | 1.61 | 1.54 | 1.67 | 1.17 | 1.17 | 0.99 |  | 1.312191 | 1.193575 | 1.14168 | 1.238056 | 0.8673806 | 0.8673806 | 0.7339374 | 103.7267
S | 721 | 28 | I62356 | 81 | Heights | ............................
| 621 | 32 | 31 | 30 | 32 | 22 | 22 | 18 | 9864 | 1.27 | 1.22 | 1.17 | 1.27 | 0.88 | 0.87 | 0.72 |  | 1.158759 | 1.113139 | 1.067518 | 1.158759 | 0.8029197 | 0.7937956 | 0.6569343
| 746 | 44 | 42 | 39 | 42 | 30 | 30 | 26 | 11854 | 1.73 | 1.63 | 1.52 | 1.66 | 1.17 | 1.17 | 1.02 |  | 1.313481 | 1.237557 | 1.154041 | 1.260334 | 0.8883077 | 0.8883077 | 0.7744221
'L | II | 1
S | 855 | 29 | I62358 | 83 | Heights | ............................
| 618 | 35 | 31 | 29 | 31 | 22 | 22 | 18 | 9816 | 1.39 | 1.22 | 1.14 | 1.22 | 0.86 | 0.86 | 0.72 | M-II-2 | 1.27445 | 1.118582 | 1.045232 | 1.118582 | 0.7885086 | 0.7885086 | 0.6601467
| 768 | 46 | 40 | 38 | 42 | 29 | 29 | 24 | 12196 | 1.8 | 1.58 | 1.5 | 1.63 | 1.15 | 1.14 | 0.96 |  | 1.328304 | 1.165956 | 1.10692 | 1.202853 | 0.8486389 | 0.8412594 | 0.708429
S | 859 | 28 | I62359 | 82 | Heights | ............................
| 618 | 35 | 30 | 28 | 31 | 21 | 21 | 17 | 9812 | 1.36 | 1.18 | 1.1 | 1.2 | 0.84 | 0.83 | 0.69 |  | 1.247452 | 1.082348 | 1.008969 | 1.100693 | 0.7704851 | 0.7613127 | 0.6328985
| 768 | 45 | 37 | 38 | 40 | 29 | 30 | 22 | 12196 | 1.78 | 1.47 | 1.48 | 1.58 | 1.13 | 1.19 | 0.88 |  | 1.313545 | 1.084782 | 1.092161 | 1.165956 | 0.83388 | 0.8781568 | 0.6493932 | 93.03797 | 97.79287
S | 860 | 28 | I60001 | 82 | Heights | ............................
| 619 | 34 | 31 | 29 | 32 | 23 | 23 | 20 | 9840 | 1.32 | 1.22 | 1.15 | 1.26 | 0.9 | 0.89 | 0.78 |  | 1.207317 | 1.115854 | 1.051829 | 1.152439 | 0.8231707 | 0.8140244 | 0.7134146
| 767 | 43 | 40 | 37 | 41 | 28 | 29 | 24 | 12188 | 1.7 | 1.57 | 1.47 | 1.61 | 1.12 | 1.15 | 0.95 |  | 1.255333 | 1.159337 | 1.085494 | 1.188874 | 0.827043 | 0.8491959 | 0.7015097 | 102.5478
S | 862 | 29 | I60002 | 83 | Heights | ............................
| 620 | 29 | 31 | 29 | 32 | 23 | 24 | 19 | 9848 | 1.14 | 1.22 | 1.15 | 1.24 | 0.91 | 0.93 | 0.75 |  | 1.041836 | 1.114947 | 1.050975 | 1.133225 | 0.8316409 | 0.8499188 | 0.6854184
| 775 | 43 | 39 | 38 | 41 | 29 | 28 | 24 | 12307 | 1.68 | 1.55 | 1.48 | 1.61 | 1.15 | 1.11 | 0.95 |  | 1.228569 | 1.133501 | 1.082311 | 1.177379 | 0.8409848 | 0.8117332 | 0.6947266
'M | II | 2
S | 894 | 28 | I60004 | 82 | Heights | ............................
| 622 | 29 | 30 | 28 | 30 | 22 | 22 | 18 | 9888 | 1.14 | 1.17 | 1.11 | 1.19 | 0.85 | 0.85 | 0.7 | L-II-2 | 1.037621 | 1.064927 | 1.010316 | 1.083131 | 0.773665 | 0.773665 | 0.6371359
| 769 | 44 | 40 | 38 | 41 | 29 | 30 | 25 | 12212 | 1.71 | 1.56 | 1.51 | 1.62 | 1.15 | 1.17 | 1 |  | 1.260236 | 1.149689 | 1.11284 | 1.193908 | 0.847527 | 0.8622666 | 0.73698
S | 897 | 29 | I60005 | 84 | Heights | ............................
| 623 | 34 | 31 | 29 | 33 | 22 | 23 | 18 | 9900 | 1.32 | 1.23 | 1.15 | 1.31 | 0.87 | 0.92 | 0.72 |  | 1.2 | 1.118182 | 1.045455 | 1.190909 | 0.7909091 | 0.8363636 | 0.6545455
| 771 | 44 | 41 | 38 | 44 | 28 | 30 | 26 | 12255 | 1.73 | 1.61 | 1.48 | 1.71 | 1.11 | 1.16 | 1.02 |  | 1.270502 | 1.182375 | 1.086903 | 1.255814 | 0.8151775 | 0.8518972 | 0.749082 | 94.15205 | 98.98685
S | 898 | 29 | I60005 | 84 | Heights | ............................
| 621 | 37 | 32 | 30 | 33 | 24 | 24 | 20 | 9864 | 1.44 | 1.25 | 1.18 | 1.28 | 0.93 | 0.95 | 0.8 |  | 1.313869 | 1.140511 | 1.076642 | 1.167883 | 0.8485401 | 0.8667883 | 0.729927
| 772 | 44 | 40 | 38 | 41 | 29 | 29 | 24 | 12259 | 1.72 | 1.57 | 1.5 | 1.63 | 1.14 | 1.15 | 0.95 |  | 1.262746 | 1.152623 | 1.101232 | 1.196672 | 0.8369361 | 0.8442777 | 0.6974468 | 103.8217
S | 902 | 29 | I60006 | 84 | Heights | ............................
| 617 | 33 | 31 | 29 | 32 | 23 | 23 | 20 | 9808 | 1.28 | 1.22 | 1.16 | 1.24 | 0.91 | 0.92 | 0.77 |  | 1.174551 | 1.119494 | 1.064437 | 1.137847 | 0.8350326 | 0.8442088 | 0.7065661
| 767 | 44 | 41 | 39 | 43 | 30 | 30 | 25 | 12188 | 1.72 | 1.6 | 1.53 | 1.67 | 1.17 | 1.18 | 0.99 |  | 1.270102 | 1.18149 | 1.1298 | 1.23318 | 0.8639646 | 0.8713489 | 0.7310469
'L | II | 2
S | 909 | 29 | I60007 | 84 | Heights | ............................
| 625 | 35 | 32 | 30 | 34 | 25 | 25 | 16 | 9927 | 1.37 | 1.26 | 1.19 | 1.33 | 0.96 | 0.98 | 0.64 | S-II-1 | 1.242067 | 1.142339 | 1.078876 | 1.205802 | 0.8703536 | 0.8884859 | 0.5802357
| 763 | 46 | 41 | 39 | 45 | 30 | 30 | 27 | 12120 | 1.82 | 1.6 | 1.52 | 1.77 | 1.17 | 1.17 | 1.06 |  | 1.351485 | 1.188119 | 1.128713 | 1.314356 | 0.8688119 | 0.8688119 | 0.7871287 | 90.39548 | 96.71289
S | 914 | 29 | I60009 | 84 | Heights | ............................
| 626 | 36 | 33 | 31 | 34 | 24 | 24 | 20 | 9947 | 1.43 | 1.31 | 1.22 | 1.34 | 0.95 | 0.95 | 0.8 |  | 1.293857 | 1.185282 | 1.10385 | 1.212426 | 0.8595556 | 0.8595556 | 0.7238363
| 765 | 44 | 42 | 39 | 43 | 31 | 31 | 26 | 12156 | 1.73 | 1.65 | 1.55 | 1.7 | 1.2 | 1.2 | 1.03 |  | 1.280849 | 1.221619 | 1.147581 | 1.258638 | 0.8884501 | 0.8884501 | 0.7625864 | 103.0303
'S | II | 1
S | 986 | 30 | I60011 | 85 | Heights | ............................
| 624 | 33 | 31 | 29 | 32 | 23 | 23 | 20 | 9908 | 1.3 | 1.23 | 1.16 | 1.27 | 0.9 | 0.91 | 0.77 | S-II-2 | 1.180864 | 1.117279 | 1.053694 | 1.153613 | 0.8175212 | 0.8266048 | 0.6994348
| 762 | 46 | 41 | 39 | 43 | 30 | 29 | 26 | 12104 | 1.8 | 1.63 | 1.53 | 1.69 | 1.18 | 1.16 | 1.01 |  | 1.338401 | 1.211996 | 1.13764 | 1.256609 | 0.8773959 | 0.8625248 | 0.7509914
S | 987 | 29 | I60012 | 84 | Heights | ............................
| 617 | 36 | 33 | 31 | 34 | 24 | 25 | 22 | 9796 | 1.43 | 1.28 | 1.21 | 1.32 | 0.95 | 0.97 | 0.85 |  | 1.313802 | 1.17599 | 1.111678 | 1.21274 | 0.8728052 | 0.8911801 | 0.780931
| 765 | 45 | 41 | 39 | 43 | 30 | 30 | 26 | 12148 | 1.78 | 1.62 | 1.52 | 1.68 | 1.17 | 1.18 | 1.01 |  | 1.318736 | 1.200198 | 1.126111 | 1.244649 | 0.8668094 | 0.874218 | 0.7482713 | 96.42857 | 100.0893
S | 988 | 30 | I60013 | 85 | Heights | ............................
| 622 | 32 | 32 | 31 | 34 | 24 | 24 | 19 | 9888 | 1.26 | 1.26 | 1.21 | 1.33 | 0.93 | 0.95 | 0.74 |  | 1.146845 | 1.146845 | 1.101335 | 1.210558 | 0.8464806 | 0.8646845 | 0.6735437
| 770 | 43 | 41 | 38 | 42 | 30 | 30 | 25 | 12235 | 1.69 | 1.6 | 1.5 | 1.66 | 1.17 | 1.17 | 0.97 |  | 1.243155 | 1.176951 | 1.103392 | 1.221087 | 0.8606457 | 0.8606457 | 0.7135268 | 103.75
'S | II | 2
EOF
