## 24I102LTE020112
R80 | 148 | 120201I1O39 | 36F20
711031008002-04669708.5502211 | 8
150 | 0 | 305 | 610 | 914 | 121915241829 | 5.9 | 0 | 12 | 24 | 36 | 48 | 60 | 72
C:\IH_10_MOON_WON_PROJECT\ | .FWD
IH10 | EB | R1
S | 955R1 | 31 | 149 | 88 | Heights | ............................
S | 54206R1 | 31 | 149 | 88 | Heights | ............................
800.208027463758.002 | 0.181
18 | 15 | 3.5 | 5 | 3 | 15 | 3 | 8
Ld | 424 | 1.037 | 83.6
D1 | 538 | 1.013 | 1.004
D2 | 975 | 1.04 | 0.9797
D3 | 543 | 1.098 | 1.044
D4 | 952 | 1.092 | 0.9837
D5 | 1212 | 1.087 | 1.021
D6 | 3545 | 1.24 | 0.983
D7 | 545 | 1.203 | 1.004
D0 | 549 | 1.125 | 0.9837
D0 | 2453 | 0.967 | 1.016
| 0 | 1.009
GILBERT | CANGAS
11020600........................
0 | 0 | 0 | 0 | ...............
*0039 | 0.3
17026 | SH | 21
| 26 | SH
*0000 | 0
................................
| 0 | 0Peak...32 | 0 | ......
1234............................................................................
BB231111111111111111111111111111111111111111111111111111111111114444444444444444
................................................................................
..******************************************************************************
................................................................................
................................................................................
MOON | 2 | PROJECT
*0039 | 0.3 | [16 empty] | 9000 LBS
S | 8R1 | 28 | I60000 | 81 | Heights | ............................ | [11 empty] | W1 | W2 | W3 | W4 | W5 | W6 | W7 | LTE | Avg. LTE
| 621 | 51 | 48 | 47 | 50 | 37 | 36 | 30 | 9868 | 2.02 | 1.91 | 1.86 | 1.97 | 1.44 | 1.43 | 1.19 | L-I-1 | 1.842319 | 1.741994 | 1.696392 | 1.796717 | 1.313336 | 1.304216 | 1.085326
| 790 | 65 | 65 | 64 | 67 | 49 | 50 | 43 | 12557 | 2.55 | 2.55 | 2.52 | 2.64 | 1.94 | 1.96 | 1.68 |  | 1.827666 | 1.827666 | 1.806164 | 1.892172 | 1.39046 | 1.404794 | 1.204109
S | 12R1 | 28 | I60000 | 82 | Heights | ............................
| 622 | 63 | 57 | 53 | 57 | 39 | 39 | 32 | 9876 | 2.48 | 2.24 | 2.07 | 2.24 | 1.54 | 1.52 | 1.25 |  | 2.260024 | 2.041312 | 1.886391 | 2.041312 | 1.403402 | 1.385176 | 1.139125
| 794 | 79 | 74 | 68 | 73 | 51 | 50 | 40 | 12617 | 3.11 | 2.91 | 2.69 | 2.88 | 2 | 1.97 | 1.59 |  | 2.218435 | 2.075771 | 1.91884 | 2.054371 | 1.426647 | 1.405247 | 1.134184 | 101.0417 | 103.9016
S | 13R1 | 28 | I60000 | 82 | Heights | ............................
| 620 | 60 | 55 | 51 | 58 | 38 | 38 | 31 | 9852 | 2.34 | 2.15 | 2.01 | 2.3 | 1.49 | 1.5 | 1.22 |  | 2.137637 | 1.964068 | 1.836175 | 2.101096 | 1.361145 | 1.37028 | 1.114495
| 787 | 77 | 71 | 67 | 76 | 50 | 49 | 41 | 12510 | 3.04 | 2.81 | 2.63 | 3 | 1.97 | 1.93 | 1.6 |  | 2.18705 | 2.021583 | 1.892086 | 2.158273 | 1.417266 | 1.388489 | 1.151079 | 106.7616
S | 17R1 | 28 | I60000 | 82 | Heights | ............................
| 618 | 60 | 50 | 48 | 51 | 39 | 39 | 32 | 9816 | 2.35 | 1.98 | 1.9 | 2.02 | 1.55 | 1.53 | 1.24 |  | 2.154645 | 1.815403 | 1.742054 | 1.852078 | 1.421149 | 1.402812 | 1.136919
| 789 | 71 | 65 | 63 | 67 | 51 | 50 | 42 | 12537 | 2.78 | 2.56 | 2.48 | 2.64 | 2.01 | 1.98 | 1.63 |  | 1.995693 | 1.83776 | 1.78033 | 1.89519 | 1.442929 | 1.421393 | 1.170136
'L-1-1
S | 224R1 | 28 | I60000 | 82 | Heights | ............................
| 621 | 65 | 61 | 60 | 64 | 46 | 46 | 38 | 9868 | 2.55 | 2.38 | 2.36 | 2.5 | 1.83 | 1.81 | 1.5 | M-I-1 | 2.325699 | 2.170653 | 2.152412 | 2.280097 | 1.669031 | 1.65079 | 1.368058
| 786 | 82 | 79 | 79 | 83 | 61 | 60 | 49 | 12494 | 3.23 | 3.11 | 3.1 | 3.26 | 2.4 | 2.34 | 1.93 |  | 2.326717 | 2.240275 | 2.233072 | 2.348327 | 1.72883 | 1.685609 | 1.390267
S | 226R1 | 28 | I60000 | 82 | Heights | ............................
| 620 | 68 | 65 | 62 | 65 | 47 | 46 | 38 | 9848 | 2.68 | 2.57 | 2.42 | 2.54 | 1.84 | 1.82 | 1.51 |  | 2.449228 | 2.3487 | 2.211617 | 2.321284 | 1.68156 | 1.663282 | 1.379976
| 777 | 88 | 85 | 80 | 85 | 61 | 60 | 50 | 12347 | 3.46 | 3.36 | 3.16 | 3.33 | 2.39 | 2.37 | 1.96 |  | 2.52207 | 2.449178 | 2.303394 | 2.42731 | 1.742124 | 1.727545 | 1.428687 | 100.9009 | 104.5003
S | 227R1 | 29 | I60000 | 83 | Heights | ............................
| 618 | 67 | 62 | 59 | 67 | 45 | 44 | 36 | 9812 | 2.63 | 2.43 | 2.31 | 2.63 | 1.76 | 1.73 | 1.43 |  | 2.412352 | 2.228903 | 2.118834 | 2.412352 | 1.61435 | 1.586832 | 1.311659
| 781 | 87 | 82 | 77 | 88 | 60 | 59 | 49 | 12406 | 3.42 | 3.21 | 3.05 | 3.47 | 2.35 | 2.31 | 1.93 |  | 2.481058 | 2.328712 | 2.212639 | 2.51733 | 1.70482 | 1.675802 | 1.400129 | 108.0997
S | 230R1 | 29 | I60000 | 84 | Heights | ............................
| 615 | 61 | 59 | 58 | 61 | 46 | 44 | 37 | 9772 | 2.39 | 2.3 | 2.28 | 2.41 | 1.79 | 1.75 | 1.47 |  | 2.201187 | 2.118297 | 2.099877 | 2.219607 | 1.648588 | 1.611748 | 1.353868
| 787 | 78 | 76 | 74 | 78 | 59 | 58 | 47 | 12506 | 3.06 | 2.99 | 2.93 | 3.08 | 2.32 | 2.28 | 1.86 |  | 2.202143 | 2.151767 | 2.108588 | 2.216536 | 1.669599 | 1.640812 | 1.338557
'M-1-1
S | 248R1 | 29 | I60000 | 83 | Heights | ............................
| 616 | 68 | 59 | 57 | 59 | 44 | 43 | 36 | 9784 | 2.67 | 2.32 | 2.23 | 2.32 | 1.72 | 1.69 | 1.41 | M-I-2 | 2.456051 | 2.134096 | 2.051308 | 2.134096 | 1.582175 | 1.554579 | 1.297016
| 789 | 83 | 77 | 75 | 77 | 56 | 55 | 46 | 12541 | 3.26 | 3.02 | 2.95 | 3.02 | 2.22 | 2.18 | 1.82 |  | 2.339526 | 2.167291 | 2.117056 | 2.167291 | 1.593174 | 1.564469 | 1.306116
S | 249R1 | 29 | I60000 | 83 | Heights | ............................
| 623 | 66 | 63 | 58 | 63 | 43 | 43 | 36 | 9892 | 2.61 | 2.48 | 2.29 | 2.48 | 1.69 | 1.68 | 1.4 |  | 2.374646 | 2.256369 | 2.083502 | 2.256369 | 1.537606 | 1.528508 | 1.273757
| 778 | 84 | 80 | 75 | 81 | 55 | 55 | 44 | 12355 | 3.3 | 3.17 | 2.96 | 3.19 | 2.18 | 2.15 | 1.74 |  | 2.403885 | 2.309187 | 2.156212 | 2.323756 | 1.588021 | 1.566168 | 1.267503 | 99.37304 | 104.5199
S | 250R1 | 28 | I60000 | 82 | Heights | ............................
| 634 | 62 | 59 | 54 | 64 | 42 | 41 | 34 | 10074 | 2.44 | 2.3 | 2.11 | 2.53 | 1.65 | 1.62 | 1.34 |  | 2.179869 | 2.054795 | 1.885051 | 2.260274 | 1.474092 | 1.44729 | 1.197141
| 775 | 80 | 76 | 72 | 84 | 55 | 54 | 45 | 12319 | 3.17 | 3 | 2.85 | 3.29 | 2.15 | 2.13 | 1.76 |  | 2.315935 | 2.191736 | 2.08215 | 2.403604 | 1.570744 | 1.556133 | 1.285819 | 109.6667
S | 253R1 | 29 | I60000 | 83 | Heights | ............................
| 632 | 61 | 55 | 53 | 58 | 41 | 41 | 34 | 10039 | 2.41 | 2.16 | 2.1 | 2.28 | 1.63 | 1.61 | 1.34 |  | 2.160574 | 1.936448 | 1.882658 | 2.044028 | 1.461301 | 1.443371 | 1.201315
| 779 | 75 | 72 | 70 | 76 | 54 | 53 | 44 | 12378 | 2.95 | 2.83 | 2.77 | 2.97 | 2.13 | 2.1 | 1.72 |  | 2.144935 | 2.057683 | 2.014057 | 2.159476 | 1.548715 | 1.526903 | 1.250606
'M-1-2
S | 306R1 | 29 | I60000 | 83 | Heights | ............................
| 622 | 59 | 48 | 47 | 51 | 36 | 36 | 31 | 9884 | 2.3 | 1.89 | 1.84 | 2 | 1.43 | 1.42 | 1.21 | L-I-2 | 2.094294 | 1.720963 | 1.675435 | 1.821125 | 1.302104 | 1.292999 | 1.101781
| 781 | 71 | 63 | 61 | 67 | 48 | 48 | 41 | 12414 | 2.78 | 2.47 | 2.39 | 2.63 | 1.9 | 1.89 | 1.61 |  | 2.015466 | 1.79072 | 1.732721 | 1.906718 | 1.377477 | 1.370227 | 1.167231
S | 311R1 | 29 | I60000 | 83 | Heights | ............................
| 614 | 63 | 57 | 53 | 56 | 38 | 37 | 31 | 9761 | 2.47 | 2.25 | 2.09 | 2.22 | 1.5 | 1.46 | 1.2 |  | 2.277431 | 2.074583 | 1.927057 | 2.046921 | 1.383055 | 1.346174 | 1.106444
| 782 | 83 | 75 | 69 | 74 | 49 | 50 | 41 | 12430 | 3.28 | 2.97 | 2.73 | 2.92 | 1.94 | 1.95 | 1.6 |  | 2.374899 | 2.150442 | 1.976669 | 2.11424 | 1.404666 | 1.411907 | 1.158488 | 101.7123 | 103.8386
S | 313R1 | 29 | I60000 | 84 | Heights | ............................
| 614 | 61 | 55 | 52 | 58 | 38 | 36 | 30 | 9757 | 2.4 | 2.18 | 2.04 | 2.3 | 1.5 | 1.43 | 1.19 |  | 2.213795 | 2.010864 | 1.881726 | 2.121554 | 1.383622 | 1.319053 | 1.097673
| 779 | 81 | 73 | 67 | 77 | 50 | 48 | 40 | 12382 | 3.17 | 2.85 | 2.63 | 3.02 | 1.98 | 1.9 | 1.56 |  | 2.304151 | 2.071555 | 1.911646 | 2.195122 | 1.439186 | 1.381037 | 1.133904 | 105.9649
S | 318R1 | 29 | I60000 | 83 | Heights | ............................
| 618 | 49 | 48 | 45 | 49 | 36 | 36 | 30 | 9816 | 1.94 | 1.87 | 1.76 | 1.93 | 1.41 | 1.4 | 1.19 |  | 1.778729 | 1.714548 | 1.613692 | 1.76956 | 1.292787 | 1.283619 | 1.091076
| 790 | 66 | 63 | 60 | 65 | 47 | 47 | 39 | 12549 | 2.58 | 2.46 | 2.38 | 2.56 | 1.85 | 1.83 | 1.52 |  | 1.850347 | 1.764284 | 1.706909 | 1.836003 | 1.326799 | 1.312455 | 1.090127
'L-1-2
S | 499R1 | 30 | I60000 | 85 | Heights | ............................
| 622 | 65 | 62 | 58 | 59 | 44 | 43 | 36 | 9880 | 2.56 | 2.42 | 2.28 | 2.34 | 1.74 | 1.69 | 1.43 | TCJ | 2.331984 | 2.204453 | 2.076923 | 2.131579 | 1.58502 | 1.539474 | 1.302632
| 776 | 83 | 80 | 76 | 77 | 58 | 58 | 49 | 12331 | 3.27 | 3.17 | 2.98 | 3.04 | 2.3 | 2.28 | 1.93 |  | 2.386668 | 2.313681 | 2.175006 | 2.218798 | 1.678696 | 1.664099 | 1.408645 | 104.2763 | 104.0989
S | 500R1 | 29 | I60000 | 84 | Heights | ............................
| 642 | 81 | 60 | 57 | 63 | 45 | 45 | 36 | 10201 | 3.2 | 2.35 | 2.25 | 2.49 | 1.77 | 1.75 | 1.43 |  | 2.823253 | 2.073326 | 1.9851 | 2.196843 | 1.561612 | 1.543966 | 1.261641
| 770 | 95 | 78 | 75 | 81 | 59 | 58 | 48 | 12239 | 3.73 | 3.06 | 2.95 | 3.18 | 2.32 | 2.27 | 1.9 |  | 2.742871 | 2.250184 | 2.169295 | 2.338426 | 1.706022 | 1.669254 | 1.397173 | 103.9216
'cONSTRUCTION | JOINT
S | 586R1 | 31 | I60000 | 87 | Heights | ............................
| 619 | 48 | 47 | 45 | 48 | 35 | 35 | 29 | 9828 | 1.89 | 1.83 | 1.76 | 1.9 | 1.39 | 1.39 | 1.14 | L-II-1 | 1.730769 | 1.675824 | 1.611722 | 1.739927 | 1.272894 | 1.272894 | 1.043956
| 786 | 68 | 63 | 62 | 65 | 49 | 48 | 42 | 12494 | 2.69 | 2.49 | 2.43 | 2.56 | 1.92 | 1.9 | 1.65 |  | 1.93773 | 1.793661 | 1.75044 | 1.844085 | 1.383064 | 1.368657 | 1.188571
S | 592R1 | 31 | I60000 | 87 | Heights | ............................
| 626 | 59 | 56 | 51 | 55 | 39 | 37 | 31 | 9939 | 2.3 | 2.19 | 2.02 | 2.18 | 1.52 | 1.46 | 1.2 |  | 2.082704 | 1.983097 | 1.829158 | 1.974042 | 1.376396 | 1.322065 | 1.086628
| 778 | 78 | 74 | 69 | 74 | 51 | 50 | 41 | 12366 | 3.07 | 2.93 | 2.7 | 2.91 | 2.01 | 1.96 | 1.61 |  | 2.234352 | 2.13246 | 1.965066 | 2.117904 | 1.462882 | 1.426492 | 1.171761 | 100.6873 | 103.9933
S | 597R1 | 31 | I60000 | 87 | Heights | ............................
| 622 | 54 | 51 | 47 | 55 | 35 | 34 | 26 | 9876 | 2.12 | 2 | 1.84 | 2.17 | 1.39 | 1.35 | 1.04 |  | 1.931956 | 1.8226 | 1.676792 | 1.977521 | 1.266707 | 1.230255 | 0.9477521
| 786 | 75 | 70 | 63 | 75 | 49 | 48 | 40 | 12482 | 2.96 | 2.74 | 2.5 | 2.94 | 1.92 | 1.88 | 1.56 |  | 2.134273 | 1.975645 | 1.802596 | 2.119853 | 1.384394 | 1.355552 | 1.12482 | 107.2993
S | 601R1 | 31 | I60000 | 87 | Heights | ............................
| 618 | 48 | 48 | 46 | 49 | 35 | 36 | 31 | 9816 | 1.89 | 1.88 | 1.8 | 1.93 | 1.37 | 1.41 | 1.2 |  | 1.732885 | 1.723716 | 1.650367 | 1.76956 | 1.256112 | 1.292787 | 1.100244
| 785 | 64 | 61 | 60 | 63 | 46 | 47 | 39 | 12466 | 2.53 | 2.41 | 2.35 | 2.49 | 1.82 | 1.83 | 1.54 |  | 1.826568 | 1.739933 | 1.696615 | 1.79769 | 1.313974 | 1.321194 | 1.111824
'L-2-1
S | 623R1 | 31 | I60000 | 87 | Heights | ............................
| 617 | 55 | 50 | 48 | 52 | 36 | 35 | 29 | 9796 | 2.18 | 1.95 | 1.88 | 2.04 | 1.4 | 1.36 | 1.13 | M-II-1 | 2.002858 | 1.791548 | 1.727236 | 1.874234 | 1.286239 | 1.24949 | 1.038179
| 783 | 74 | 69 | 66 | 72 | 50 | 49 | 41 | 12446 | 2.89 | 2.72 | 2.59 | 2.83 | 1.98 | 1.93 | 1.59 |  | 2.089828 | 1.966897 | 1.872891 | 2.046441 | 1.431785 | 1.395629 | 1.149767
S | 626R1 | 31 | I60000 | 87 | Heights | ............................
| 621 | 58 | 54 | 51 | 55 | 39 | 38 | 33 | 9872 | 2.3 | 2.13 | 2 | 2.16 | 1.52 | 1.5 | 1.3 |  | 2.09684 | 1.941856 | 1.823339 | 1.969206 | 1.385737 | 1.367504 | 1.18517
| 773 | 73 | 70 | 66 | 70 | 51 | 49 | 41 | 12287 | 2.87 | 2.75 | 2.59 | 2.77 | 1.99 | 1.93 | 1.61 |  | 2.102222 | 2.014324 | 1.897127 | 2.028974 | 1.457638 | 1.413689 | 1.179295 | 99.27798 | 102.4375
S | 627R1 | 31 | I60000 | 88 | Heights | ............................
| 623 | 56 | 53 | 50 | 55 | 39 | 39 | 32 | 9900 | 2.2 | 2.08 | 1.97 | 2.17 | 1.52 | 1.54 | 1.26 |  | 2 | 1.890909 | 1.790909 | 1.972727 | 1.381818 | 1.4 | 1.145455
| 774 | 73 | 68 | 66 | 72 | 50 | 50 | 42 | 12291 | 2.89 | 2.68 | 2.58 | 2.83 | 1.98 | 1.96 | 1.65 |  | 2.116183 | 1.962412 | 1.889187 | 2.072248 | 1.449841 | 1.435196 | 1.208201 | 105.597
S | 629R1 | 31 | I60000 | 88 | Heights | ............................
| 619 | 54 | 52 | 51 | 53 | 39 | 39 | 32 | 9836 | 2.13 | 2.06 | 2.02 | 2.09 | 1.53 | 1.54 | 1.24 |  | 1.948963 | 1.884913 | 1.848312 | 1.912363 | 1.399959 | 1.409109 | 1.134608
| 782 | 75 | 70 | 69 | 71 | 53 | 52 | 44 | 12426 | 2.95 | 2.77 | 2.7 | 2.79 | 2.09 | 2.06 | 1.74 |  | 2.136649 | 2.006277 | 1.955577 | 2.020763 | 1.513761 | 1.492033 | 1.260261
'M-2-1
S | 732R1 | 31 | I60000 | 88 | Heights | ............................
| 617 | 51 | 51 | 47 | 53 | 38 | 37 | 30 | 9796 | 2.02 | 2 | 1.85 | 2.07 | 1.48 | 1.47 | 1.2 | M-II-2 | 1.85586 | 1.837485 | 1.699673 | 1.901797 | 1.359739 | 1.350551 | 1.102491
| 786 | 69 | 67 | 65 | 69 | 50 | 48 | 40 | 12482 | 2.72 | 2.62 | 2.54 | 2.73 | 1.97 | 1.88 | 1.59 |  | 1.961224 | 1.88912 | 1.831437 | 1.968435 | 1.420445 | 1.355552 | 1.146451
S | 735R1 | 31 | I60000 | 87 | Heights | ............................
| 617 | 58 | 55 | 51 | 55 | 40 | 39 | 32 | 9808 | 2.3 | 2.15 | 2.02 | 2.15 | 1.56 | 1.52 | 1.28 |  | 2.110522 | 1.972879 | 1.853589 | 1.972879 | 1.431485 | 1.39478 | 1.174551
| 784 | 76 | 72 | 68 | 71 | 52 | 52 | 44 | 12458 | 2.98 | 2.83 | 2.69 | 2.79 | 2.03 | 2.04 | 1.71 |  | 2.152834 | 2.044469 | 1.94333 | 2.015572 | 1.466528 | 1.473752 | 1.235351 | 101.4337 | 102.7168
S | 735R1 | 31 | I60000 | 87 | Heights | ............................
| 622 | 56 | 54 | 53 | 56 | 40 | 39 | 31 | 9876 | 2.21 | 2.11 | 2.07 | 2.2 | 1.57 | 1.55 | 1.23 |  | 2.013973 | 1.922843 | 1.886391 | 2.00486 | 1.430741 | 1.412515 | 1.120899
| 788 | 74 | 70 | 68 | 73 | 52 | 51 | 41 | 12525 | 2.91 | 2.75 | 2.66 | 2.86 | 2.04 | 2 | 1.63 |  | 2.091018 | 1.976048 | 1.911377 | 2.05509 | 1.465868 | 1.437126 | 1.171257 | 104
S | 736R1 | 31 | I60000 | 87 | Heights | ............................
| 619 | 53 | 58 | 56 | 58 | 39 | 42 | 25 | 9832 | 2.1 | 2.29 | 2.19 | 2.28 | 1.55 | 1.67 | 0.98 |  | 1.922295 | 2.096216 | 2.004679 | 2.087063 | 1.418836 | 1.528682 | 0.8970708
| 788 | 73 | 74 | 73 | 76 | 52 | 55 | 37 | 12521 | 2.88 | 2.93 | 2.86 | 3.01 | 2.04 | 2.17 | 1.47 |  | 2.070122 | 2.106062 | 2.055746 | 2.163565 | 1.466337 | 1.55978 | 1.056625
'M-2-2
S | 946R1 | 31 | I60000 | 87 | Heights | ............................
| 620 | 56 | 55 | 54 | 56 | 43 | 44 | 38 | 9848 | 2.22 | 2.15 | 2.13 | 2.21 | 1.69 | 1.72 | 1.48 | L-II-2 | 2.028838 | 1.964866 | 1.946588 | 2.019699 | 1.544476 | 1.571893 | 1.352559
| 787 | 75 | 71 | 68 | 73 | 53 | 52 | 43 | 12498 | 2.94 | 2.78 | 2.68 | 2.89 | 2.07 | 2.04 | 1.7 |  | 2.117139 | 2.00192 | 1.929909 | 2.081133 | 1.490639 | 1.469035 | 1.224196
S | 953R1 | 31 | I60000 | 87 | Heights | ............................
| 619 | 57 | 55 | 53 | 55 | 40 | 41 | 34 | 9828 | 2.25 | 2.17 | 2.07 | 2.17 | 1.58 | 1.59 | 1.35 |  | 2.06044 | 1.987179 | 1.895604 | 1.987179 | 1.446886 | 1.456044 | 1.236264
| 789 | 74 | 72 | 69 | 72 | 50 | 51 | 44 | 12533 | 2.91 | 2.83 | 2.7 | 2.83 | 1.96 | 2 | 1.71 |  | 2.089683 | 2.032235 | 1.938881 | 2.032235 | 1.407484 | 1.436208 | 1.227958 | 100 | 102.1898
S | 953R1 | 30 | I60000 | 86 | Heights | ............................
| 623 | 56 | 52 | 50 | 55 | 39 | 39 | 32 | 9892 | 2.22 | 2.06 | 1.98 | 2.16 | 1.52 | 1.52 | 1.26 |  | 2.019814 | 1.874242 | 1.801456 | 1.965224 | 1.382936 | 1.382936 | 1.146381
| 779 | 75 | 70 | 66 | 73 | 51 | 50 | 42 | 12378 | 2.96 | 2.74 | 2.6 | 2.86 | 2.01 | 1.98 | 1.67 |  | 2.152206 | 1.992244 | 1.890451 | 2.079496 | 1.461464 | 1.439651 | 1.214251 | 104.3796
S | 955R1 | 31 | I60000 | 88 | Heights | ............................
| 622 | 53 | 52 | 50 | 53 | 40 | 40 | 34 | 9876 | 2.07 | 2.05 | 1.97 | 2.08 | 1.57 | 1.56 | 1.33 |  | 1.886391 | 1.868165 | 1.795261 | 1.895504 | 1.430741 | 1.421628 | 1.212029
| 786 | 70 | 68 | 66 | 69 | 52 | 52 | 43 | 12490 | 2.77 | 2.67 | 2.59 | 2.73 | 2.06 | 2.04 | 1.71 |  | 1.995997 | 1.923939 | 1.866293 | 1.967174 | 1.484388 | 1.469976 | 1.232186
'L-2-2
EOF
