## 3I351GN092811
R80
711031008002-04169734.5901110 | 8
150 | 0 | 305 | 610 | 914 | 121915241829 | 5.9 | 0 | 12 | 24 | 36 | 48 | 60 | 72
C:\TEXASTEC\ | .FWD
3049 | IH0035
S | 1001R1 | 28 | 140 | 82
S | 1001R1 | 28 | 145 | 82
800.208 | 0.19
18 | 20 | 5 | 6 | 5 | 20 | 3 | 8
Ld | 76 | 0.9321 | 88.7
D1 | 3291 | 1.028 | 1.095
D2 | 2461 | 1.003 | 0.981
D3 | 3296 | 1.007 | 1.008
D4 | 979 | 1.011 | 1.04
D5 | 1222 | 1.024 | 1
D6 | 972 | 1.03 | 1.006
D7 | 3402 | 1.015 | 1.001
D0 | 537 | 1.027 | 1.022
D* | 1333 | 1 | 1
D* | 1444 | 0.99 | 1.008
Robert | Graham
11030600........................
0 | 0 | 0 | 0 | ...............
*0000 | 0
DtCty | PxNnnnS
| Cty | P | Nnnn
*0000 | 0
................................
| 0 | 0Peak...32 | 0 | ......
123456..........................................................................
AA123411222222223333333344444444444444444444444444444444444444444444444444444444
................................................................................
..******************************************************************************
................................................................................
................................................................................
LOAD | ZONE
*0000 | 0
'IH35 | NB | R1 | NEAR | TRM484
S | 0R1 | 27 | I60853 | 81 | [12 empty] | 9000 Lbs. | Defl. | Distance (ft.) | Avg. Def.
| 401 | 36 | 26 | 23 | 19 | 17 | 13 | 12 | 6376 | 1.4 | 1.04 | 0.9 | 0.76 | 0.65 | 0.52 | 0.46 | 1.976161 | 2.012721 | 0 | 2.327309
| 578 | 52 | 40 | 34 | 30 | 26 | 21 | 18 | 9188 | 2.05 | 1.56 | 1.35 | 1.18 | 1.01 | 0.82 | 0.71 | 2.008054 | 1.807263 | 50
| 763 | 71 | 54 | 47 | 41 | 35 | 29 | 25 | 12128 | 2.79 | 2.13 | 1.86 | 1.6 | 1.38 | 1.13 | 1 | 2.070416 | 2.337064 | 100
| 1041 | 93 | 71 | 63 | 55 | 47 | 39 | 34 | 16546 | 3.67 | 2.8 | 2.47 | 2.16 | 1.85 | 1.54 | 1.35 | 1.996253 | 2.381226 | 150
S | 50R1 | 27 | I60854 | 81 | [13 empty] | 2.299267 | 200
| 396 | 29 | 28 | 24 | 20 | 17 | 14 | 11 | 6289 | 1.16 | 1.09 | 0.94 | 0.8 | 0.68 | 0.55 | 0.43 | 1.660041 | 2.416394 | 250
| 577 | 45 | 42 | 36 | 31 | 26 | 21 | 15 | 9169 | 1.79 | 1.65 | 1.43 | 1.22 | 1.03 | 0.84 | 0.58 | 1.757007 | 2.18092 | 300
| 764 | 66 | 58 | 50 | 43 | 37 | 30 | 25 | 12144 | 2.59 | 2.28 | 1.98 | 1.7 | 1.44 | 1.18 | 0.98 | 1.919466 | 2.326643 | 350
| 1030 | 87 | 76 | 66 | 57 | 48 | 40 | 33 | 16359 | 3.44 | 2.99 | 2.61 | 2.24 | 1.9 | 1.58 | 1.3 | 1.892536 | 2.284181 | 400
' | [17 empty] | 2.289137 | 450
S | 100R1 | 27 | I60855 | 81 | [13 empty] | 2.576042 | 500
| 391 | 38 | 35 | 29 | 24 | 20 | 16 | 15 | 6213 | 1.5 | 1.36 | 1.16 | 0.96 | 0.8 | 0.64 | 0.61 | 2.172863 | 2.529495 | 550
| 576 | 59 | 52 | 44 | 37 | 31 | 25 | 28 | 9153 | 2.32 | 2.04 | 1.73 | 1.44 | 1.2 | 0.97 | 1.09 | 2.281219 | 2.177289 | 600
| 761 | 84 | 72 | 61 | 51 | 43 | 35 | 29 | 12088 | 3.3 | 2.83 | 2.4 | 2.02 | 1.7 | 1.39 | 1.14 | 2.456982 | 2.296791 | 650
| 1030 | 113 | 94 | 80 | 68 | 57 | 47 | 41 | 16359 | 4.43 | 3.7 | 3.14 | 2.67 | 2.24 | 1.85 | 1.59 | 2.437191 | 2.272096 | 700
S | 151R1 | 28 | I60856 | 81 | [13 empty] | 2.755756 | 750
| 393 | 40 | 32 | 28 | 24 | 21 | 17 | 15 | 6245 | 1.57 | 1.27 | 1.12 | 0.95 | 0.82 | 0.69 | 0.6 | 2.26261 | 2.383476 | 800
| 576 | 62 | 49 | 43 | 37 | 33 | 28 | 24 | 9149 | 2.45 | 1.93 | 1.69 | 1.47 | 1.3 | 1.09 | 0.96 | 2.410099 | 2.353543 | 850
| 761 | 84 | 67 | 59 | 51 | 45 | 38 | 33 | 12088 | 3.31 | 2.63 | 2.31 | 2.02 | 1.77 | 1.5 | 1.3 | 2.464428 | 2.376838 | 900
| 1025 | 110 | 88 | 77 | 68 | 59 | 51 | 44 | 16283 | 4.32 | 3.46 | 3.04 | 2.66 | 2.33 | 1.99 | 1.72 | 2.387766 | 2.43318 | 950
S | 201R1 | 28 | I60857 | 81 | [13 empty] | 2.384159 | 1000
| 391 | 38 | 31 | 27 | 22 | 19 | 15 | 13 | 6217 | 1.48 | 1.23 | 1.05 | 0.86 | 0.75 | 0.58 | 0.52 | 2.142512
| 569 | 59 | 46 | 40 | 34 | 29 | 24 | 21 | 9034 | 2.31 | 1.82 | 1.58 | 1.35 | 1.14 | 0.94 | 0.84 | 2.301306
| 756 | 82 | 65 | 56 | 48 | 41 | 34 | 30 | 12009 | 3.24 | 2.56 | 2.21 | 1.88 | 1.6 | 1.32 | 1.18 | 2.428179
| 1028 | 107 | 85 | 73 | 63 | 53 | 44 | 39 | 16335 | 4.22 | 3.33 | 2.88 | 2.46 | 2.09 | 1.72 | 1.54 | 2.325069
S | 254R1 | 28 | I60858 | 81
| 384 | 38 | 34 | 30 | 25 | 22 | 18 | 16 | 6102 | 1.49 | 1.33 | 1.16 | 1 | 0.85 | 0.71 | 0.63 | 2.19764
| 568 | 61 | 52 | 45 | 38 | 33 | 28 | 25 | 9030 | 2.39 | 2.03 | 1.75 | 1.51 | 1.31 | 1.1 | 0.98 | 2.38206
| 750 | 86 | 71 | 62 | 53 | 46 | 40 | 35 | 11922 | 3.37 | 2.78 | 2.42 | 2.09 | 1.81 | 1.57 | 1.37 | 2.544036
| 1023 | 117 | 92 | 80 | 69 | 60 | 51 | 46 | 16252 | 4.59 | 3.62 | 3.15 | 2.72 | 2.35 | 2.02 | 1.8 | 2.541841
S | 303R1 | 27 | I60859 | 81
| 386 | 36 | 32 | 28 | 25 | 21 | 18 | 15 | 6138 | 1.41 | 1.26 | 1.08 | 0.96 | 0.84 | 0.71 | 0.6 | 2.067449
| 570 | 56 | 48 | 43 | 38 | 33 | 29 | 25 | 9049 | 2.2 | 1.89 | 1.69 | 1.48 | 1.3 | 1.13 | 0.99 | 2.188087
| 761 | 77 | 65 | 58 | 51 | 45 | 39 | 33 | 12092 | 3.03 | 2.57 | 2.27 | 2.01 | 1.77 | 1.53 | 1.3 | 2.25521
| 1024 | 102 | 87 | 77 | 68 | 60 | 51 | 45 | 16268 | 4 | 3.41 | 3.01 | 2.66 | 2.37 | 2.02 | 1.79 | 2.212933
S | 350R1 | 27 | I60900 | 81
| 379 | 37 | 32 | 29 | 26 | 23 | 20 | 18 | 6026 | 1.46 | 1.26 | 1.13 | 1.01 | 0.91 | 0.79 | 0.7 | 2.180551
| 558 | 60 | 48 | 43 | 39 | 34 | 30 | 26 | 8871 | 2.38 | 1.87 | 1.7 | 1.52 | 1.35 | 1.16 | 1.03 | 2.414609
| 746 | 82 | 65 | 58 | 53 | 47 | 40 | 36 | 11854 | 3.22 | 2.56 | 2.3 | 2.07 | 1.83 | 1.59 | 1.4 | 2.444744
| 1020 | 104 | 84 | 76 | 68 | 61 | 52 | 46 | 16200 | 4.08 | 3.3 | 2.98 | 2.68 | 2.4 | 2.06 | 1.82 | 2.266667
S | 402R1 | 27 | I60901 | 81
| 384 | 36 | 32 | 29 | 25 | 23 | 19 | 18 | 6102 | 1.43 | 1.26 | 1.13 | 1 | 0.89 | 0.76 | 0.69 | 2.109145
| 564 | 58 | 49 | 45 | 40 | 35 | 31 | 27 | 8958 | 2.3 | 1.93 | 1.75 | 1.56 | 1.39 | 1.22 | 1.07 | 2.310784
| 751 | 81 | 67 | 60 | 54 | 48 | 42 | 37 | 11930 | 3.2 | 2.65 | 2.37 | 2.12 | 1.89 | 1.66 | 1.46 | 2.414082
| 1021 | 105 | 87 | 78 | 70 | 62 | 54 | 48 | 16220 | 4.15 | 3.41 | 3.06 | 2.75 | 2.44 | 2.13 | 1.89 | 2.302713
S | 453R1 | 28 | I60902 | 81
| 377 | 38 | 31 | 28 | 25 | 22 | 19 | 17 | 5987 | 1.48 | 1.21 | 1.08 | 0.97 | 0.87 | 0.75 | 0.68 | 2.22482
| 559 | 58 | 47 | 43 | 38 | 34 | 30 | 27 | 8883 | 2.28 | 1.85 | 1.67 | 1.49 | 1.34 | 1.18 | 1.07 | 2.31003
| 743 | 79 | 63 | 57 | 51 | 46 | 40 | 36 | 11810 | 3.11 | 2.5 | 2.24 | 2.01 | 1.79 | 1.58 | 1.43 | 2.370025
| 1016 | 103 | 82 | 74 | 66 | 60 | 52 | 47 | 16148 | 4.04 | 3.22 | 2.91 | 2.61 | 2.34 | 2.06 | 1.86 | 2.251672
S | 501R1 | 28 | I60903 | 81
| 381 | 42 | 38 | 31 | 26 | 22 | 19 | 15 | 6054 | 1.65 | 1.5 | 1.22 | 1.03 | 0.86 | 0.73 | 0.6 | 2.452924
| 561 | 65 | 59 | 49 | 42 | 35 | 30 | 26 | 8918 | 2.56 | 2.33 | 1.93 | 1.63 | 1.39 | 1.16 | 1.01 | 2.583539
| 759 | 91 | 82 | 67 | 57 | 49 | 41 | 36 | 12061 | 3.57 | 3.22 | 2.65 | 2.26 | 1.93 | 1.63 | 1.42 | 2.663958
| 1012 | 118 | 106 | 86 | 74 | 63 | 53 | 47 | 16073 | 4.65 | 4.16 | 3.39 | 2.89 | 2.48 | 2.07 | 1.83 | 2.603745
S | 554R1 | 28 | I60904 | 81
| 383 | 41 | 35 | 32 | 27 | 24 | 21 | 19 | 6086 | 1.63 | 1.39 | 1.24 | 1.08 | 0.95 | 0.84 | 0.74 | 2.41045
| 563 | 63 | 53 | 46 | 40 | 35 | 31 | 28 | 8946 | 2.48 | 2.08 | 1.82 | 1.58 | 1.38 | 1.2 | 1.09 | 2.49497
| 760 | 90 | 74 | 64 | 56 | 49 | 43 | 39 | 12073 | 3.53 | 2.9 | 2.53 | 2.2 | 1.94 | 1.69 | 1.54 | 2.631492
| 1007 | 117 | 95 | 83 | 72 | 64 | 55 | 50 | 16005 | 4.59 | 3.74 | 3.25 | 2.83 | 2.52 | 2.15 | 1.96 | 2.581068
S | 600R1 | 27 | I60905 | 81
| 384 | 37 | 30 | 28 | 24 | 21 | 18 | 16 | 6106 | 1.45 | 1.2 | 1.09 | 0.95 | 0.84 | 0.72 | 0.65 | 2.137242
| 569 | 55 | 47 | 42 | 37 | 33 | 29 | 26 | 9038 | 2.17 | 1.84 | 1.65 | 1.46 | 1.3 | 1.13 | 1.02 | 2.160876
| 761 | 76 | 64 | 58 | 51 | 45 | 39 | 35 | 12088 | 3 | 2.52 | 2.27 | 2 | 1.77 | 1.55 | 1.39 | 2.23362
| 1022 | 100 | 83 | 75 | 66 | 58 | 51 | 46 | 16244 | 3.93 | 3.28 | 2.93 | 2.59 | 2.3 | 2 | 1.8 | 2.177419
S | 653R1 | 27 | I60906 | 80
| 377 | 37 | 33 | 29 | 26 | 23 | 20 | 17 | 5987 | 1.45 | 1.28 | 1.13 | 1 | 0.9 | 0.78 | 0.68 | 2.179723
| 564 | 57 | 50 | 45 | 40 | 35 | 31 | 27 | 8958 | 2.25 | 1.95 | 1.76 | 1.56 | 1.39 | 1.21 | 1.07 | 2.260549
| 746 | 82 | 70 | 62 | 56 | 50 | 44 | 39 | 11858 | 3.22 | 2.74 | 2.46 | 2.2 | 1.98 | 1.72 | 1.53 | 2.44392
| 1016 | 105 | 88 | 79 | 71 | 63 | 55 | 49 | 16140 | 4.13 | 3.47 | 3.12 | 2.79 | 2.48 | 2.15 | 1.91 | 2.302974
S | 701R1 | 28 | I60907 | 81
| 381 | 34 | 33 | 30 | 26 | 23 | 19 | 18 | 6058 | 1.32 | 1.3 | 1.17 | 1.02 | 0.9 | 0.76 | 0.69 | 1.961043
| 558 | 57 | 52 | 46 | 41 | 37 | 32 | 28 | 8871 | 2.24 | 2.03 | 1.81 | 1.61 | 1.44 | 1.25 | 1.11 | 2.272574
| 749 | 82 | 72 | 64 | 57 | 51 | 44 | 38 | 11906 | 3.24 | 2.83 | 2.53 | 2.24 | 2.01 | 1.74 | 1.51 | 2.449185
| 1015 | 110 | 92 | 82 | 74 | 66 | 57 | 50 | 16125 | 4.31 | 3.64 | 3.24 | 2.9 | 2.58 | 2.25 | 1.96 | 2.405581
S | 749R1 | 28 | I60908 | 81
| 371 | 46 | 36 | 31 | 26 | 23 | 19 | 17 | 5891 | 1.8 | 1.42 | 1.22 | 1.02 | 0.89 | 0.75 | 0.67 | 2.749958
| 553 | 68 | 53 | 46 | 39 | 33 | 28 | 24 | 8779 | 2.67 | 2.1 | 1.8 | 1.52 | 1.31 | 1.09 | 0.95 | 2.737214
| 748 | 94 | 74 | 63 | 54 | 46 | 39 | 34 | 11890 | 3.71 | 2.89 | 2.49 | 2.11 | 1.81 | 1.52 | 1.33 | 2.808242
| 1011 | 124 | 96 | 82 | 70 | 60 | 51 | 45 | 16069 | 4.87 | 3.77 | 3.24 | 2.76 | 2.35 | 1.99 | 1.75 | 2.727612
S | 802R1 | 28 | I60909 | 81
| 377 | 39 | 31 | 28 | 25 | 22 | 19 | 17 | 5983 | 1.53 | 1.24 | 1.11 | 0.98 | 0.87 | 0.74 | 0.65 | 2.301521
| 555 | 60 | 48 | 43 | 38 | 34 | 29 | 26 | 8811 | 2.37 | 1.89 | 1.7 | 1.5 | 1.35 | 1.16 | 1.02 | 2.420838
| 746 | 83 | 66 | 59 | 53 | 48 | 41 | 36 | 11854 | 3.26 | 2.6 | 2.34 | 2.09 | 1.87 | 1.62 | 1.42 | 2.475114
| 1016 | 106 | 85 | 76 | 68 | 61 | 53 | 46 | 16140 | 4.19 | 3.34 | 3 | 2.69 | 2.39 | 2.07 | 1.82 | 2.336431
S | 851R1 | 28 | I60910 | 81
| 372 | 38 | 32 | 29 | 25 | 22 | 18 | 16 | 5907 | 1.49 | 1.27 | 1.12 | 0.98 | 0.86 | 0.72 | 0.64 | 2.270188
| 557 | 57 | 48 | 43 | 37 | 33 | 27 | 24 | 8847 | 2.25 | 1.87 | 1.67 | 1.46 | 1.28 | 1.08 | 0.95 | 2.288911
| 754 | 83 | 68 | 61 | 53 | 47 | 40 | 35 | 11973 | 3.26 | 2.67 | 2.39 | 2.1 | 1.85 | 1.57 | 1.37 | 2.450514
| 1011 | 109 | 88 | 79 | 70 | 61 | 53 | 46 | 16057 | 4.29 | 3.47 | 3.12 | 2.74 | 2.4 | 2.07 | 1.81 | 2.404559
S | 901R1 | 28 | I60911 | 82
| 371 | 38 | 31 | 28 | 24 | 21 | 18 | 17 | 5899 | 1.5 | 1.24 | 1.09 | 0.96 | 0.84 | 0.72 | 0.65 | 2.288523
| 558 | 60 | 48 | 43 | 37 | 33 | 28 | 26 | 8859 | 2.35 | 1.87 | 1.67 | 1.47 | 1.3 | 1.12 | 1.01 | 2.387403
| 755 | 83 | 66 | 59 | 52 | 46 | 40 | 36 | 11997 | 3.27 | 2.59 | 2.31 | 2.04 | 1.8 | 1.56 | 1.4 | 2.453113
| 1010 | 108 | 86 | 76 | 67 | 59 | 51 | 46 | 16045 | 4.24 | 3.37 | 2.99 | 2.64 | 2.33 | 2.02 | 1.8 | 2.378311
S | 953R1 | 29 | I60912 | 83
| 375 | 40 | 34 | 30 | 26 | 23 | 19 | 17 | 5955 | 1.56 | 1.32 | 1.17 | 1.01 | 0.9 | 0.74 | 0.66 | 2.357683
| 558 | 60 | 49 | 44 | 38 | 34 | 28 | 25 | 8863 | 2.37 | 1.94 | 1.73 | 1.51 | 1.32 | 1.11 | 0.97 | 2.406634
| 747 | 85 | 68 | 61 | 53 | 46 | 39 | 34 | 11874 | 3.33 | 2.69 | 2.39 | 2.09 | 1.82 | 1.54 | 1.33 | 2.524002
| 1010 | 111 | 89 | 79 | 69 | 60 | 51 | 45 | 16053 | 4.36 | 3.5 | 3.1 | 2.72 | 2.36 | 2.01 | 1.77 | 2.444403
S | 1001R1 | 28 | I60913 | 82
| 370 | 38 | 32 | 28 | 25 | 22 | 18 | 16 | 5883 | 1.48 | 1.25 | 1.11 | 0.97 | 0.85 | 0.71 | 0.64 | 2.264151
| 556 | 60 | 49 | 44 | 38 | 33 | 28 | 25 | 8835 | 2.35 | 1.94 | 1.72 | 1.5 | 1.3 | 1.1 | 0.99 | 2.393888
| 757 | 84 | 68 | 61 | 53 | 47 | 40 | 35 | 12029 | 3.3 | 2.69 | 2.39 | 2.1 | 1.83 | 1.57 | 1.38 | 2.469033
| 1011 | 109 | 88 | 79 | 69 | 60 | 51 | 45 | 16061 | 4.3 | 3.48 | 3.1 | 2.71 | 2.35 | 2.02 | 1.78 | 2.409564
EOF
