## 5LP2891LTE061710
R80 | 151 | 1006175LP289LT36F20
711033008002-07269478.1302112 | 8
150 | 0 | 305 | 610 | 914 | 121915241829 | 5.9 | 0 | 12 | 24 | 36 | 48 | 60 | 72
C:\DIST08\ | .FWD
5LP28 | 91LTE
S | 1012R3 | 31.5 | 32 | 34 | 150 | 89 | 89 | 92 | Heights | ............................
S | 289362R3 | 31.5 | 32 | 34 | 152 | 89 | 89 | 92 | Heights | ............................
1300420027483680 | 0.192
18 | 10 | 2.5 | 8 | 6 | 8 | 5 | 4
Ld | 418 | 0.9317 | 87.5
D1 | 971 | 1.033 | 0.9862
D2 | 980 | 0.9875 | 1.07
D3 | 2459 | 0.9605 | 1.13
D4 | 2460 | 0.95 | 1.142
D5 | 1226 | 1.037 | 0.9807
D6 | 977 | 0.957 | 1.215
D7 | 2462 | 0.9785 | 1.225
D0 | 2437 | 1.02 | 0.986
D0 | 974 | 0.99 | 1.13
D* | 2435 | 0.99 | 1.008
mroger2
11030600........................
0 | 0 | 0 | 0 | ...............
D0000 | 0
DtCty | PxNnnnS
| Cty | P | Nnnn
D0000 | 0
0 | 0
| 11867 | -11867 | 0 | 1Peak...32 | 0 | ......
123.............................................................................
BB211111222222223333333344444444444444444444444444444444444444444444444444444444
................................................................................
..******************************************************************************
................................................................................
................................................................................
PMIS | 2010
D0000 | 0
'START | M11 | [16 empty] | 9000 LBS
S | 99R3 | 31.5 | 32 | 31 | I6111489 | 89 | 87 | Heights | ............................ | [8 empty] | W1 | W2 | W3 | W4 | W5 | W6 | W7 | LTE | Avg. LTE
| 583 | 103 | 98 | 89 | 99 | 57 | 59 | 51 | 9264 | 4.07 | 3.85 | 3.5 | 3.91 | 2.23 | 2.31 | 2.02 | M-I-1 | 3.954016 | 3.740285 | 3.400259 | 3.798575 | 2.166451 | 2.244171 | 1.962435 | 98.46547
S | 105R3 | 31.5 | 32 | 31 | I6111589 | 89 | 87 | Heights | ............................ | [8 empty] | 4.213981 | 3.918608 | 3.514933 | 3.918608 | 2.146373 | 2.274368 | 1.988841 | 100 | 101.1151
| 575 | 109 | 101 | 91 | 101 | 55 | 59 | 51 | 9141 | 4.28 | 3.98 | 3.57 | 3.98 | 2.18 | 2.31 | 2.02 |  | 3.9987 | 3.842653 | 3.481795 | 3.871912 | 2.194408 | 2.243173 | 1.882315 | 100.7614
S | 107R3 | 31.5 | 32 | 31 | I6111689 | 89 | 88 | Heights | ............................ | [8 empty] | 4.082413 | 3.806973 | 3.433162 | 3.905345 | 2.154334 | 2.233031 | 1.977265 | 102.584
| 581 | 104 | 100 | 91 | 101 | 57 | 58 | 49 | 9228 | 4.1 | 3.94 | 3.57 | 3.97 | 2.25 | 2.3 | 1.93
S | 111R3 | 31.5 | 32 | 31 | I6111789 | 89 | 88 | Heights | ............................ | [7 empty] | S-I-1 | 3.922851 | 3.746322 | 3.373652 | 3.834586 | 2.177182 | 2.196796 | 1.873161
| 576 | 105 | 98 | 89 | 101 | 56 | 58 | 51 | 9149 | 4.15 | 3.87 | 3.49 | 3.97 | 2.19 | 2.27 | 2.01 |  | 3.98186 | 3.792722 | 3.434355 | 3.872359 | 2.120341 | 2.209933 | 1.931202 | 97.94344 | 99.63839
'S11 | [17 empty] | 3.893478 | 3.668478 | 3.228261 | 3.717391 | 2.161957 | 2.171739 | 1.8 | 101.3333
S | 161R3 | 31.5 | 32 | 31 | I6111889 | 89 | 87 | Heights | ............................ | [8 empty] | 3.866883 | 3.691558 | 3.311688 | 3.711039 | 2.142857 | 2.201299 | 1.88961
| 578 | 102 | 97 | 87 | 99 | 57 | 57 | 48 | 9177 | 4 | 3.82 | 3.44 | 3.91 | 2.22 | 2.24 | 1.91
S | 165R3 | 31.5 | 32 | 32 | I6111989 | 89 | 89 | Heights | ............................ | [7 empty] | M-I-2 | 3.837171 | 3.708274 | 3.341412 | 3.708274 | 2.102016 | 2.161507 | 1.844222
| 569 | 102 | 97 | 88 | 99 | 54 | 57 | 49 | 9041 | 4 | 3.81 | 3.45 | 3.89 | 2.13 | 2.22 | 1.94 |  | 3.893805 | 3.765978 | 3.362832 | 3.756146 | 1.946903 | 2.094395 | 1.828909 | 100.2618 | 101.3373
S | 167R3 | 31.5 | 32 | 32 | I6112089 | 89 | 89 | Heights | ............................ | [8 empty] | 3.872769 | 3.675682 | 3.261798 | 3.764371 | 2.010292 | 2.079273 | 1.773787 | 102.4129
| 579 | 101 | 95 | 84 | 97 | 56 | 57 | 47 | 9200 | 3.98 | 3.75 | 3.3 | 3.8 | 2.21 | 2.22 | 1.84 |  | 3.690541 | 3.533078 | 3.159103 | 3.641334 | 1.987972 | 2.096227 | 1.850191
S | 167R3 | 31.5 | 32 | 32 | I6112189 | 89 | 90 | Heights | ............................
| 582 | 101 | 96 | 86 | 97 | 56 | 57 | 49 | 9240 | 3.97 | 3.79 | 3.4 | 3.81 | 2.2 | 2.26 | 1.94 | S-I-2 | 3.002289 | 2.904175 | 2.639267 | 2.972855 | 1.824921 | 2.050583 | 1.903412
'M12 | [17 empty] | 3.042337 | 2.865113 | 2.648507 | 2.914342 | 1.870692 | 2.03807 | 1.811618 | 98.31081 | 99.66735
S | 209R3 | 31.5 | 32 | 32 | I6112289 | 89 | 90 | Heights | ............................ | [8 empty] | 3.020002 | 2.882282 | 2.685539 | 2.911794 | 1.839545 | 2.026451 | 1.869057 | 101.0239
| 571 | 98 | 95 | 86 | 95 | 54 | 55 | 47 | 9077 | 3.87 | 3.74 | 3.37 | 3.74 | 2.12 | 2.18 | 1.86 |  | 3.024712 | 2.876442 | 2.668863 | 2.91598 | 1.808896 | 1.996705 | 1.759473
S | 213R3 | 31.5 | 32 | 32 | I6112389 | 89 | 90 | Heights | ............................
| 576 | 101 | 97 | 87 | 97 | 50 | 54 | 47 | 9153 | 3.96 | 3.83 | 3.42 | 3.82 | 1.98 | 2.13 | 1.86 | L-I-1 | 2.712679 | 2.624222 | 2.388337 | 2.653708 | 1.661024 | 1.75931 | 1.582396
S | 213R3 | 31.5 | 32 | 33 | I6112489 | 89 | 90 | Heights | ............................ | [8 empty] | 2.613784 | 2.643043 | 2.379714 | 2.672302 | 1.550715 | 1.755527 | 1.687256 | 98.90511 | 100.1933
| 575 | 100 | 95 | 84 | 97 | 52 | 54 | 46 | 9133 | 3.93 | 3.73 | 3.31 | 3.82 | 2.04 | 2.11 | 1.8 |  | 2.766234 | 2.62987 | 2.376623 | 2.668831 | 1.655844 | 1.811688 | 1.694805 | 101.4815
S | 216R3 | 31.5 | 32 | 32 | I6112589 | 89 | 90 | Heights | ............................ | [8 empty] | 2.653348 | 2.546436 | 2.390929 | 2.585313 | 1.681425 | 1.836933 | 1.671706
| 576 | 95 | 91 | 82 | 94 | 51 | 54 | 48 | 9145 | 3.75 | 3.59 | 3.21 | 3.7 | 2.02 | 2.13 | 1.88
'S12 | [16 empty] | L-I-2 | 2.854019 | 2.735921 | 2.509568 | 2.804811 | 1.70257 | 1.860033 | 1.673045
S | 255R3 | 31.5 | 32 | 33 | I6112789 | 89 | 90 | Heights | ............................ | [8 empty] | 2.833097 | 2.646191 | 2.370751 | 2.695377 | 1.58378 | 1.819871 | 1.672314 | 98.17518 | 101.3953
| 577 | 78 | 75 | 68 | 77 | 47 | 53 | 49 | 9173 | 3.06 | 2.96 | 2.69 | 3.03 | 1.86 | 2.09 | 1.94 |  | 2.786255 | 2.568888 | 2.371281 | 2.687452 | 1.650016 | 1.808102 | 1.650016 | 104.6154
S | 258R3 | 31.5 | 32 | 33 | I6112789 | 89 | 90 | Heights | ............................ | [8 empty] | 2.587890625 | 2.5 | 2.32421875 | 2.529296875 | 1.640625 | 1.71875 | 1.54296875
| 575 | 78 | 74 | 68 | 75 | 48 | 53 | 47 | 9141 | 3.09 | 2.91 | 2.69 | 2.96 | 1.9 | 2.07 | 1.84
S | 262R3 | 31.5 | 32 | 34 | I6112889 | 89 | 92 | Heights | ............................ | [7 empty] | TCJ | 3.863179 | 3.722334 | 3.239437 | 3.60161 | 2.002012 | 2.062374 | 1.790744 | 103.352 | 104.0839
| 576 | 78 | 74 | 69 | 75 | 48 | 52 | 48 | 9149 | 3.07 | 2.93 | 2.73 | 2.96 | 1.87 | 2.06 | 1.9 |  | 3.679965 | 3.510885 | 3.113051 | 3.679965 | 1.919549 | 2.009062 | 1.75047 | 104.8159
S | 264R3 | 31.5 | 32 | 33 | I6112989 | 89 | 91 | Heights | ............................
| 573 | 78 | 74 | 69 | 75 | 47 | 51 | 45 | 9105 | 3.06 | 2.91 | 2.7 | 2.95 | 1.83 | 2.02 | 1.78
'L11 | [16 empty] | M-II-1 | 3.727395 | 3.556597 | 3.22505 | 3.556597 | 2.039518 | 2.099799 | 1.818486
S | 325R3 | 31.5 | 32 | 32 | I6113189 | 89 | 90 | Heights | ............................ | [8 empty] | 3.791172 | 3.639928 | 3.256778 | 3.650011 | 2.066995 | 2.147659 | 1.845171 | 99.72376 | 100.8287
| 576 | 70 | 68 | 62 | 69 | 43 | 45 | 41 | 9157 | 2.76 | 2.67 | 2.43 | 2.7 | 1.69 | 1.79 | 1.61 |  | 3.75787 | 3.598807 | 3.270739 | 3.668397 | 2.077764 | 2.077764 | 1.868994 | 101.9337
S | 329R3 | 31.5 | 32 | 32 | I6113389 | 89 | 90 | Heights | ............................ | [8 empty] | 3.829149 | 3.679182 | 3.349256 | 3.659187 | 2.169518 | 2.189513 | 1.88958
| 581 | 68 | 69 | 62 | 70 | 40 | 46 | 44 | 9228 | 2.68 | 2.71 | 2.44 | 2.74 | 1.59 | 1.8 | 1.73
S | 331R3 | 31.5 | 32 | 33 | I6113489 | 89 | 90 | Heights | ............................ | [7 empty] | L-II-1 | 3.497435 | 3.418841 | 3.09464 | 3.448314 | 1.945202 | 2.023797 | 1.817487
| 582 | 72 | 69 | 62 | 70 | 43 | 47 | 44 | 9240 | 2.84 | 2.7 | 2.44 | 2.74 | 1.7 | 1.86 | 1.74 |  | 3.502905 | 3.423967 | 3.108212 | 3.433834 | 2.072141 | 2.091876 | 1.766254 | 99.71264 | 99.71508
S | 335R3 | 31.5 | 32 | 33 | I6113589 | 89 | 90 | Heights | ............................ | [8 empty] | 3.828073 | 3.566152 | 3.233714 | 3.556078 | 2.075218 | 2.175957 | 1.883815 | 99.71751
| 583 | 69 | 67 | 63 | 68 | 44 | 48 | 44 | 9260 | 2.73 | 2.62 | 2.46 | 2.66 | 1.73 | 1.89 | 1.72 |  | 3.764107 | 3.674486 | 3.315999 | 3.704359 | 2.091171 | 2.170834 | 1.892012
'L12
S | 355R3 | 31.5 | 32 | 33 | I6113689 | 89 | 90 | Heights | ............................ | [7 empty] | S-II-1 | 3.516168 | 3.327447 | 3.029467 | 3.33738 | 1.96667 | 2.026266 | 1.698488
| 576 | 74 | 71 | 65 | 72 | 44 | 48 | 43 | 9145 | 2.9 | 2.78 | 2.55 | 2.85 | 1.73 | 1.89 | 1.7 |  | 3.539214 | 3.389247 | 3.079316 | 3.399245 | 1.929571 | 2.019551 | 1.739613 | 99.70588 | 100.0013
S | 359R3 | 31.5 | 32 | 32 | I6113789 | 89 | 90 | Heights | ............................ | [8 empty] | 3.656817 | 3.394896 | 3.062458 | 3.40497 | 1.914036 | 1.984553 | 1.631968 | 100.2967
| 576 | 73 | 68 | 61 | 70 | 41 | 47 | 43 | 9149 | 2.88 | 2.69 | 2.41 | 2.74 | 1.61 | 1.85 | 1.7 |  | 3.572854 | 3.363273 | 3.013972 | 3.433134 | 1.846307 | 1.906188 | 1.686627
S | 361R3 | 31.5 | 32 | 33 | I6113889 | 89 | 90 | Heights | ............................
| 573 | 72 | 66 | 61 | 69 | 42 | 47 | 43 | 9109 | 2.82 | 2.6 | 2.4 | 2.72 | 1.67 | 1.83 | 1.67 | M-II-1 | 2.982593 | 2.80183 | 2.520643 | 2.80183 | 1.566615 | 1.616827 | 1.415979
S | 366R3 | 31.5 | 32 | 32 | I6113989 | 89 | 90 | Heights | ............................ | [8 empty] | 2.981957 | 2.785128 | 2.470202 | 2.814653 | 1.584472 | 1.604155 | 1.328595 | 98.95105 | 100.1822
| 580 | 67 | 65 | 60 | 66 | 43 | 45 | 40 | 9216 | 2.65 | 2.56 | 2.38 | 2.59 | 1.68 | 1.76 | 1.58 |  | 2.949522 | 2.801056 | 2.504124 | 2.840647 | 1.56384 | 1.623227 | 1.395579 | 101.4134
'UCJ | [17 empty] | 3.010033 | 2.799331 | 2.498328 | 2.839465 | 1.545151 | 1.595318 | 1.394649
S | 532R3 | 31.5 | 32 | 33 | I6114189 | 89 | 90 | Heights | ............................
| 563 | 98 | 94 | 82 | 91 | 51 | 52 | 45 | 8946 | 3.84 | 3.7 | 3.22 | 3.58 | 1.99 | 2.05 | 1.78 | S-II-2 | 2.949345 | 2.749389 | 2.469451 | 2.799378 | 1.549656 | 1.589647 | 1.399689
'DCJ | [17 empty] | 2.779382 | 2.709398 | 2.42946 | 2.779382 | 1.509665 | 1.559653 | 1.309709 | 97.48201 | 99.86883
S | 535R3 | 31.5 | 32 | 32 | I6114189 | 89 | 90 | Heights | ............................ | [8 empty] | 2.762504 | 2.643259 | 2.345147 | 2.702882 | 1.510434 | 1.530308 | 1.351441 | 102.2556
| 570 | 94 | 90 | 80 | 94 | 49 | 51 | 45 | 9049 | 3.7 | 3.53 | 3.13 | 3.7 | 1.93 | 2.02 | 1.76 |  | 2.884744 | 2.673665 | 2.41233 | 2.744025 | 1.507706 | 1.568014 | 1.397141
'M21
S | 598R3 | 31.5 | 32 | 33 | I6114389 | 89 | 90 | Heights | ............................ | [7 empty] | L-II-2 | 2.72937 | 2.650258 | 2.403033 | 2.679925 | 1.513021 | 1.592133 | 1.41413
| 564 | 94 | 90 | 82 | 90 | 52 | 53 | 46 | 8958 | 3.71 | 3.54 | 3.21 | 3.54 | 2.03 | 2.09 | 1.81 |  | 2.850544 | 2.672385 | 2.405147 | 2.702079 | 1.534147 | 1.593533 | 1.385681 | 98.9011 | 100.1805
S | 628R3 | 31.5 | 32 | 32 | I6114489 | 89 | 90 | Heights | ............................ | [8 empty] | 2.825777 | 2.707213 | 2.430563 | 2.746734 | 1.501811 | 1.590734 | 1.412888 | 101.4599
| 562 | 95 | 92 | 82 | 92 | 52 | 54 | 46 | 8926 | 3.76 | 3.61 | 3.23 | 3.62 | 2.05 | 2.13 | 1.83 |  | 2.76771 | 2.609555 | 2.362438 | 2.639209 | 1.472817 | 1.571664 | 1.354201
S | 631R3 | 31.5 | 32 | 33 | I6114589 | 89 | 90 | Heights | ............................
| 570 | 96 | 92 | 84 | 94 | 53 | 53 | 48 | 9053 | 3.78 | 3.62 | 3.29 | 3.69 | 2.09 | 2.09 | 1.88
S | 633R3 | 31.5 | 32 | 33 | I6114689 | 89 | 91 | Heights | ............................
| 567 | 97 | 94 | 85 | 93 | 55 | 56 | 48 | 9002 | 3.83 | 3.68 | 3.35 | 3.66 | 2.17 | 2.19 | 1.89
'L21
S | 725R3 | 31.5 | 32 | 33 | I6114789 | 89 | 91 | Heights | ............................
| 577 | 90 | 88 | 80 | 89 | 50 | 52 | 47 | 9161 | 3.56 | 3.48 | 3.15 | 3.51 | 1.98 | 2.06 | 1.85
S | 730R3 | 31.5 | 32 | 34 | I6114889 | 89 | 92 | Heights | ............................
| 574 | 90 | 88 | 80 | 89 | 53 | 54 | 45 | 9121 | 3.55 | 3.47 | 3.15 | 3.48 | 2.1 | 2.12 | 1.79
S | 731R3 | 31.5 | 32 | 33 | I6114989 | 89 | 91 | Heights | ............................
| 562 | 97 | 90 | 82 | 90 | 52 | 55 | 48 | 8934 | 3.8 | 3.54 | 3.21 | 3.53 | 2.06 | 2.16 | 1.87
S | 737R3 | 31.5 | 32 | 34 | I6115089 | 89 | 92 | Heights | ............................
| 569 | 96 | 94 | 85 | 95 | 53 | 55 | 48 | 9038 | 3.78 | 3.69 | 3.33 | 3.72 | 2.1 | 2.18 | 1.9
'S21
S | 780R3 | 31.5 | 32 | 33 | I6115289 | 89 | 91 | Heights | ............................
| 570 | 90 | 85 | 78 | 85 | 50 | 52 | 43 | 9061 | 3.54 | 3.35 | 3.05 | 3.36 | 1.98 | 2.04 | 1.71
S | 781R3 | 31.5 | 32 | 33 | I6115389 | 89 | 91 | Heights | ............................
| 567 | 90 | 86 | 78 | 86 | 49 | 51 | 44 | 9002 | 3.54 | 3.39 | 3.08 | 3.4 | 1.93 | 2.02 | 1.74
S | 783R3 | 31.5 | 32 | 33 | I6115489 | 89 | 90 | Heights | ............................
| 562 | 92 | 86 | 77 | 86 | 48 | 50 | 41 | 8934 | 3.63 | 3.37 | 3.04 | 3.38 | 1.9 | 1.97 | 1.62
S | 783R3 | 31.5 | 32 | 34 | I6115589 | 89 | 92 | Heights | ............................
| 568 | 91 | 86 | 77 | 88 | 47 | 49 | 43 | 9018 | 3.58 | 3.37 | 3.02 | 3.44 | 1.85 | 1.91 | 1.69
'M21
S | 905R3 | 31.5 | 32 | 33 | I6115689 | 89 | 91 | Heights | ............................
| 564 | 75 | 71 | 64 | 71 | 40 | 41 | 36 | 8962 | 2.97 | 2.79 | 2.51 | 2.79 | 1.56 | 1.61 | 1.41
S | 907R3 | 31.5 | 32 | 34 | I6115789 | 89 | 92 | Heights | ............................
| 576 | 77 | 72 | 64 | 73 | 41 | 41 | 34 | 9145 | 3.03 | 2.83 | 2.51 | 2.86 | 1.61 | 1.63 | 1.35
S | 910R3 | 31.5 | 32 | 34 | I6115989 | 89 | 92 | Heights | ............................
| 572 | 76 | 72 | 64 | 73 | 40 | 42 | 36 | 9093 | 2.98 | 2.83 | 2.53 | 2.87 | 1.58 | 1.64 | 1.41
S | 913R3 | 31.5 | 32 | 34 | I6120089 | 89 | 93 | Heights | ............................
| 565 | 76 | 71 | 63 | 72 | 39 | 40 | 35 | 8970 | 3 | 2.79 | 2.49 | 2.83 | 1.54 | 1.59 | 1.39
'S22
S | 950R3 | 31.5 | 32 | 34 | I6120189 | 89 | 92 | Heights | ............................
| 567 | 75 | 70 | 63 | 71 | 39 | 40 | 36 | 9002 | 2.95 | 2.75 | 2.47 | 2.8 | 1.55 | 1.59 | 1.4
S | 952R3 | 31.5 | 32 | 34 | I6120289 | 89 | 92 | Heights | ............................
| 567 | 71 | 69 | 62 | 71 | 38 | 40 | 33 | 9002 | 2.78 | 2.71 | 2.43 | 2.78 | 1.51 | 1.56 | 1.31
S | 953R3 | 31.5 | 32 | 34 | I6120389 | 89 | 92 | Heights | ............................
| 570 | 71 | 68 | 60 | 69 | 39 | 39 | 35 | 9057 | 2.78 | 2.66 | 2.36 | 2.72 | 1.52 | 1.54 | 1.36
S | 955R3 | 31.5 | 32 | 34 | I6120489 | 89 | 93 | Heights | ............................
| 564 | 73 | 68 | 61 | 69 | 38 | 40 | 35 | 8954 | 2.87 | 2.66 | 2.4 | 2.73 | 1.5 | 1.56 | 1.39
'L22
S | 999R3 | 31.5 | 32 | 34 | I6120589 | 89 | 93 | Heights | ............................
| 573 | 70 | 68 | 62 | 69 | 39 | 41 | 36 | 9101 | 2.76 | 2.68 | 2.43 | 2.71 | 1.53 | 1.61 | 1.43
S | 1003R3 | 31.5 | 32 | 34 | I6120689 | 89 | 92 | Heights | ............................
| 572 | 73 | 69 | 62 | 69 | 39 | 41 | 36 | 9093 | 2.88 | 2.7 | 2.43 | 2.73 | 1.55 | 1.61 | 1.4
S | 1006R3 | 31.5 | 32 | 34 | I6120789 | 89 | 92 | Heights | ............................
| 573 | 73 | 70 | 62 | 71 | 39 | 41 | 36 | 9109 | 2.86 | 2.74 | 2.46 | 2.78 | 1.52 | 1.61 | 1.43
S | 1012R3 | 31.5 | 32 | 34 | I6120889 | 89 | 92 | Heights | ............................
| 573 | 71 | 67 | 61 | 68 | 38 | 41 | 35 | 9105 | 2.8 | 2.64 | 2.39 | 2.67 | 1.49 | 1.59 | 1.37
EOF
