## IH352LTE
R80 | 242 | 110302IH352LTE36F20
711033008002-02472401.3101211 | 8
150 | 0 | 305 | 610 | 914 | 121915241829 | 5.9 | 0 | 12 | 24 | 36 | 48 | 60 | 72
C:\158FM1162\ | .FWD
09IH35PxNnnnS
S | 21888 | 16 | 243 | 60 | Heights | ............................
S | 21888 | 16 | 243 | 60 | Heights | ............................
13004444274337300 | 4.145
20 | 15 | 3.5 | 12 | 5 | 15 | 2 | 8
Ld | 413 | 0.9973 | 87.7
D1 | 3181 | 1.035 | 0.973
D2 | 3397 | 1.002 | 0.987
D3 | 3183 | 1.097 | 0.983
D4 | 3184 | 1.066 | 0.987
D5 | 3185 | 0.9848 | 0.978
D6 | 3186 | 1.035 | 1.003
D7 | 3187 | 1.152 | 1.009
D0 | 1213 | 1.003 | 0.9954
D0 | 3182 | 1.002 | 0.999
D0 | 3410 | 1.018 | 1.014
Moon | Won
11020600........................
0 | 0 | 0 | 0 | ...............
*0000 | 0
DtCty | PxNnnnS
| Cty | P | Nnnn
*0000 | 0
................................
| 0 | 0Peak...32 | 0 | ......
1234............................................................................
A2342222222222223333333344444444444444444444444444444444444444444444444444444444
................................................................................
.*******************************************************************************
................................................................................
................................................................................
Rigid | Pavement | Database-LTE
*0000 | 0 | [16 empty] | 9000 LBS
S | 0 | 18 | I62301 | 63 | Heights | ............................ | [11 empty] | W1 | W2 | W3 | W4 | W5 | W6 | W7 | LTE | Avg. LTE
| 572 | 35 | 30 | 28 | 25 | 19 | 18 | 16 | 9089 | 1.38 | 1.16 | 1.11 | 0.98 | 0.73 | 0.71 | 0.62 | S-I-1 | 1.312549 | 1.131394 | 1.085975 | 1.025569 | 0.732793 | 0.712697 | 0.6632699 | 110.3187 | 107.6289
| 749 | 44 | 38 | 37 | 36 | 25 | 25 | 24 | 11902 | 1.72 | 1.48 | 1.45 | 1.43 | 0.97 | 0.98 | 0.93 |  | 1.28411 | 1.102316 | 1.064451 | 1.15676 | 0.7590265 | 0.7038719 | 0.6475719 | 104.9391
| 1061 | 61 | 54 | 51 | 49 | 35 | 33 | 32 | 16859 | 2.38 | 2.11 | 1.99 | 1.92 | 1.39 | 1.3 | 1.26
'S-I-1 | upstream | at | 0-ft | location | [12 empty] | M-I-2 | 1.293232 | 1.124997 | 1.080418 | 1.054549 | 0.7515599 | 0.7137103 | 0.6653091
S | 1 | 17 | I62302 | 63 | Heights | ............................ | [11 empty] | 1.275984 | 1.099226 | 1.085351 | 1.163089 | 0.7855579 | 0.7139167 | 0.6977735 | 94.5092 | 97.07861
| 562 | 34 | 28 | 27 | 30 | 19 | 18 | 16 | 8934 | 1.35 | 1.11 | 1.07 | 1.17 | 0.74 | 0.7 | 0.63 |  | 1.309877 | 1.122652 | 1.079372 | 1.1187 | 0.7603839 | 0.7004253 | 0.6437289 | 99.64803
| 744 | 43 | 37 | 36 | 39 | 26 | 24 | 22 | 11826 | 1.67 | 1.44 | 1.4 | 1.54 | 1.02 | 0.94 | 0.86 |  | 1.292273 | 1.188043 | 1.099786 | 1.072914 | 0.8130111 | 0.7174647 | 0.7021651
| 1057 | 58 | 52 | 50 | 53 | 36 | 33 | 31 | 16800 | 2.28 | 2.04 | 1.96 | 2.09 | 1.41 | 1.29 | 1.22
'S-I-1 | dnstream | at | 1-ft | location | [12 empty] | S-I-2 | 1.311838 | 1.099258 | 1.066092 | 1.173456 | 0.7724972 | 0.6956972 | 0.674328
S | 15 | 18 | I62304 | 63 | Heights | ............................
| 565 | 33 | 28 | 27 | 26 | 20 | 18 | 16 | 8974 | 1.28 | 1.11 | 1.08 | 1.02 | 0.78 | 0.71 | 0.62 | L-I-1 | 1.25966 | 1.087906 | 1.054384 | 1.163255 | 0.7617696 | 0.7226323 | 0.6804617
| 746 | 46 | 38 | 36 | 36 | 26 | 24 | 23 | 11846 | 1.83 | 1.51 | 1.43 | 1.4 | 1 | 0.95 | 0.92 |  | 1.254342 | 1.122524 | 1.048669 | 1.107752 | 0.7825485 | 0.7471987 | 0.6926 | 101.3335 | 96.05855
| 1057 | 57 | 53 | 51 | 51 | 34 | 34 | 32 | 16796 | 2.25 | 2.08 | 2 | 2.01 | 1.33 | 1.32 | 1.26 |  | 1.279762 | 1.142034 | 1.037149 | 1.036779 | 0.7915427 | 0.7444104 | 0.6428603 | 90.78356
'M-I-2 | upmiddle | at | 15-ft | location | [13 empty] | 1.222766 | 1.090598 | 1.038443 | 1.079586 | 0.7911842 | 0.6984722 | 0.729261
S | 18 | 17 | I62306 | 63 | Heights | ............................
| 564 | 33 | 28 | 28 | 30 | 20 | 18 | 18 | 8958 | 1.28 | 1.08 | 1.09 | 1.17 | 0.8 | 0.72 | 0.69 | M-I-1 | 1.254112 | 1.104675 | 1.083226 | 1.181209 | 0.7837774 | 0.7280065 | 0.7127644
| 751 | 43 | 38 | 37 | 39 | 26 | 24 | 24 | 11926 | 1.71 | 1.48 | 1.44 | 1.55 | 1.04 | 0.94 | 0.93 |  | 1.285035 | 1.111574 | 1.122103 | 1.185914 | 0.7947933 | 0.7382703 | 0.7022893 | 93.73144 | 101.8736
| 1055 | 59 | 52 | 51 | 54 | 36 | 34 | 33 | 16756 | 2.33 | 2.04 | 2 | 2.13 | 1.43 | 1.32 | 1.3 |  | 1.278 | 1.11344 | 1.119263 | 1.224958 | 0.8008879 | 0.7436342 | 0.6938678 | 110.0157
'M-I-2 | upstream | at | 18-ft | location | [13 empty] | 1.268575 | 1.13211 | 1.127732 | 1.152241 | 0.8255821 | 0.7528323 | 0.6888358
S | 20 | 18 | I62307 | 63 | Heights | ............................
| 561 | 34 | 28 | 27 | 28 | 20 | 18 | 16 | 8914 | 1.35 | 1.09 | 1.06 | 1.12 | 0.79 | 0.69 | 0.61 | L-I-2 | 1.206017 | 1.10515 | 1.113922 | 1.206566 | 0.7915462 | 0.7364047 | 0.7408937
| 742 | 44 | 39 | 37 | 38 | 26 | 25 | 22 | 11794 | 1.75 | 1.52 | 1.46 | 1.5 | 1 | 0.96 | 0.85 |  | 1.230184 | 1.126808 | 1.092636 | 1.130056 | 0.7827503 | 0.7292527 | 0.7055234 | 99.71253 | 103.7395
| 1054 | 58 | 52 | 50 | 51 | 34 | 32 | 31 | 16740 | 2.29 | 2.06 | 1.96 | 2.01 | 1.34 | 1.25 | 1.24 |  | 1.233425 | 1.081429 | 1.086414 | 1.165418 | 0.7715623 | 0.732725 | 0.6774069 | 107.7665
'M-I-2 | dnstream | at | 20-ft | location | [13 empty] | 1.226576 | 1.097992 | 1.064067 | 1.104259 | 0.7610892 | 0.7442137 | 0.701934
S | 23 | 17 | I62308 | 63 | Heights | ............................
| 558 | 33 | 29 | 27 | 28 | 21 | 18 | 17 | 8871 | 1.3 | 1.13 | 1.04 | 1.09 | 0.81 | 0.72 | 0.65 | TCJ | 1.126796 | 0.997829 | 0.9745817 | 1.014233 | 0.7212492 | 0.6721326 | 0.6618945 | 98.38261 | 99.20497
| 743 | 44 | 43 | 39 | 35 | 27 | 25 | 26 | 11806 | 1.72 | 1.67 | 1.52 | 1.39 | 1.05 | 0.97 | 1.01 |  | 1.131612 | 1.014081 | 1.015395 | 1.014359 | 0.7321206 | 0.6856678 | 0.6569332 | 100.0273
| 1054 | 59 | 54 | 51 | 50 | 39 | 32 | 32 | 16748 | 2.32 | 2.13 | 2.02 | 1.96 | 1.52 | 1.27 | 1.26
'M-I-2 | dnmiddle | at | 23-ft | location | [12 empty] | M-II-1 | 1.300435 | 1.176075 | 1.181225 | 1.220918 | 0.8177646 | 0.7677834 | 0.7585745
S | 37 | 17 | I62310 | 63 | Heights | ............................ | [11 empty] | 1.337154 | 1.158086 | 1.139247 | 1.234397 | 0.8308765 | 0.7782394 | 0.6899179 | 93.81794 | 100.5558
| 559 | 35 | 28 | 27 | 30 | 20 | 18 | 17 | 8879 | 1.39 | 1.08 | 1.07 | 1.19 | 0.79 | 0.7 | 0.67 |  | 1.39406 | 1.156206 | 1.134786 | 1.240536 | 0.8644454 | 0.8043724 | 0.755186 | 107.2937
| 748 | 44 | 37 | 36 | 40 | 27 | 24 | 22 | 11890 | 1.72 | 1.47 | 1.43 | 1.56 | 1.06 | 0.94 | 0.86 |  | 1.382148 | 1.197584 | 1.14749 | 1.179744 | 0.8696503 | 0.8155611 | 0.8155495
| 1055 | 58 | 52 | 49 | 54 | 34 | 32 | 33 | 16756 | 2.28 | 2.03 | 1.92 | 2.11 | 1.33 | 1.24 | 1.29
's-I-2 | dnmiddle | at | 37 | [13 empty] | S-II-1 | 1.397565 | 1.251879 | 1.182771 | 1.335786 | 0.8507491 | 0.8122373 | 0.7524088 | 93.7185 | 98.04225
S | 263 | 18 | I62313 | 63 | Heights | ............................ | [11 empty] | 1.398611 | 1.214568 | 1.164559 | 1.243305 | 0.8505353 | 0.79526 | 0.7441513 | 102.366
| 565 | 33 | 26 | 26 | 30 | 18 | 18 | 17 | 8978 | 1.28 | 1.01 | 1.04 | 1.17 | 0.72 | 0.72 | 0.67
| 748 | 43 | 39 | 35 | 39 | 26 | 24 | 24 | 11886 | 1.68 | 1.52 | 1.39 | 1.55 | 1.03 | 0.96 | 0.93 | L-II-1 | 1.358931 | 1.206087 | 1.210272 | 1.192595 | 0.8864758 | 0.8472776 | 0.7770679
| 1055 | 58 | 52 | 51 | 54 | 37 | 34 | 32 | 16768 | 2.28 | 2.05 | 1.99 | 2.13 | 1.46 | 1.34 | 1.24 |  | 1.416277 | 1.368618 | 1.258109 | 1.150177 | 0.9392322 | 0.8194733 | 0.7794416 | 118.992 | 110.5825
'L-I-1 | upmiddle | at | 263 | [14 empty] | 1.416398 | 1.250162 | 1.24205 | 1.277329 | 0.9105172 | 0.844627 | 0.8312874 | 102.1731
S | 266 | 18 | I62315 | 63 | Heights | ............................ | [11 empty] | 1.364168 | 1.206446 | 1.229257 | 1.338396 | 0.9040998 | 0.8360374 | 0.8099446
| 566 | 32 | 27 | 27 | 29 | 19 | 19 | 16 | 8998 | 1.26 | 1.07 | 1.07 | 1.13 | 0.76 | 0.74 | 0.63
| 753 | 44 | 39 | 36 | 37 | 27 | 26 | 25 | 11957 | 1.71 | 1.53 | 1.4 | 1.47 | 1.08 | 1.03 | 0.98 | M-II-2 | 1.372885 | 1.239105 | 1.243951 | 1.226749 | 0.8708701 | 0.8472625 | 0.8356332
| 1053 | 57 | 54 | 48 | 51 | 37 | 34 | 34 | 16732 | 2.26 | 2.13 | 1.9 | 2.02 | 1.44 | 1.35 | 1.32 |  | 1.393854 | 1.295533 | 1.243095 | 1.199826 | 0.8888357 | 0.8510575 | 0.7987707 | 107.9767 | 103.12
'L-I-1 | upstream | at | 263 | [14 empty] | 1.392077 | 1.266231 | 1.250293 | 1.244239 | 0.901748 | 0.8416736 | 0.8137472 | 98.26321
S | 268 | 18 | I62316 | 63 | Heights | ............................ | [11 empty] | 1.390433 | 1.211746 | 1.221957 | 1.323922 | 0.8608109 | 0.806559 | 0.7896663
| 565 | 34 | 28 | 26 | 26 | 20 | 19 | 15 | 8978 | 1.34 | 1.11 | 1.02 | 1.02 | 0.78 | 0.76 | 0.59
| 754 | 42 | 40 | 36 | 36 | 28 | 25 | 23 | 11985 | 1.67 | 1.57 | 1.4 | 1.42 | 1.09 | 1 | 0.9 | S-II-2 | 1.373774 | 1.262236 | 1.231331 | 1.275284 | 0.9186921 | 0.8596484 | 0.8225826 | 98.97687 | 98.40636
| 1054 | 59 | 54 | 49 | 48 | 37 | 34 | 31 | 16740 | 2.31 | 2.11 | 1.93 | 1.9 | 1.44 | 1.34 | 1.23 |  | 1.40334 | 1.274283 | 1.259434 | 1.246706 | 0.8918302 | 0.8418325 | 0.8087171 | 97.83584
'L-I-1 | dnstream | at | 263
S | 272 | 18 | I62317 | 63 | Heights | ............................ | [10 empty] | L-II-2 | 1.504167 | 1.477667 | 1.412216 | 1.535821 | 1.07813 | 1.086508 | 1.07742
| 571 | 31 | 28 | 26 | 27 | 21 | 18 | 19 | 9065 | 1.24 | 1.1 | 1.03 | 1.07 | 0.81 | 0.72 | 0.73 |  | 1.632724 | 1.484546 | 1.458373 | 1.560853 | 1.098892 | 1.024419 | 1.044931 | 95.11123 | 98.4091
| 756 | 41 | 37 | 36 | 37 | 27 | 23 | 26 | 12009 | 1.61 | 1.46 | 1.43 | 1.47 | 1.04 | 0.91 | 1.02 |  | 1.652837 | 1.517275 | 1.446863 | 1.543175 | 1.104973 | 1.098185 | 1.101643 | 101.707
| 1054 | 58 | 51 | 48 | 51 | 37 | 33 | 33 | 16748 | 2.29 | 2.02 | 1.9 | 2 | 1.47 | 1.3 | 1.3 |  | 1.565607 | 1.406396 | 1.396366 | 1.232177 | 1.098649 | 1.026052 | 0.9999502
'L-I-1 | dnmiddle | at | 272
S | 296 | 18 | I62319 | 63 | Heights | ............................
| 574 | 33 | 28 | 28 | 29 | 21 | 19 | 19 | 9113 | 1.28 | 1.11 | 1.1 | 1.16 | 0.81 | 0.74 | 0.74
| 766 | 43 | 38 | 37 | 41 | 27 | 25 | 24 | 12168 | 1.69 | 1.5 | 1.47 | 1.62 | 1.05 | 0.99 | 0.95
| 1053 | 59 | 52 | 51 | 57 | 37 | 34 | 33 | 16728 | 2.32 | 2.06 | 2 | 2.23 | 1.44 | 1.34 | 1.31
'M-I-1 | upmiddle | at | 296
S | 297 | 18 | I62320 | 63 | Heights | ............................
| 573 | 33 | 29 | 29 | 31 | 21 | 19 | 18 | 9097 | 1.31 | 1.15 | 1.13 | 1.21 | 0.81 | 0.75 | 0.71
| 759 | 44 | 38 | 39 | 41 | 28 | 26 | 24 | 12065 | 1.72 | 1.48 | 1.52 | 1.62 | 1.09 | 1 | 0.93
| 1052 | 60 | 52 | 53 | 54 | 36 | 34 | 34 | 16716 | 2.37 | 2.03 | 2.07 | 2.14 | 1.43 | 1.35 | 1.32
'M-I-1 | upstream | at | 297
S | 298 | 18 | I62321 | 63 | Heights | ............................
| 570 | 33 | 28 | 29 | 32 | 21 | 19 | 17 | 9053 | 1.3 | 1.12 | 1.13 | 1.27 | 0.81 | 0.75 | 0.68
| 752 | 43 | 38 | 38 | 40 | 27 | 25 | 23 | 11953 | 1.69 | 1.48 | 1.49 | 1.59 | 1.06 | 0.99 | 0.92
| 1049 | 60 | 52 | 52 | 57 | 38 | 35 | 34 | 16665 | 2.35 | 2.06 | 2.06 | 2.25 | 1.48 | 1.37 | 1.32
'M-I-1 | dnstream | at | 298
S | 300 | 18 | I62322 | 63 | Heights | ............................
| 565 | 31 | 29 | 29 | 29 | 21 | 19 | 19 | 8982 | 1.24 | 1.13 | 1.15 | 1.13 | 0.81 | 0.75 | 0.74
| 750 | 44 | 38 | 39 | 40 | 29 | 26 | 22 | 11922 | 1.74 | 1.5 | 1.52 | 1.58 | 1.14 | 1.03 | 0.86
| 1056 | 59 | 54 | 51 | 54 | 38 | 35 | 32 | 16780 | 2.33 | 2.11 | 2.02 | 2.11 | 1.5 | 1.36 | 1.26
'M-I-1 | dnmiddle | at | 300
S | 357 | 18 | I62324 | 63 | Heights | ............................
| 565 | 31 | 28 | 28 | 32 | 20 | 19 | 20 | 8970 | 1.22 | 1.09 | 1.12 | 1.26 | 0.8 | 0.73 | 0.79
| 761 | 41 | 38 | 39 | 40 | 27 | 25 | 24 | 12088 | 1.61 | 1.48 | 1.54 | 1.58 | 1.07 | 1 | 0.93
| 1052 | 56 | 53 | 51 | 56 | 37 | 35 | 35 | 16716 | 2.22 | 2.08 | 1.99 | 2.19 | 1.44 | 1.36 | 1.37
'L-I-2 | upmiddle | at | 357
S | 360 | 17 | I62325 | 63 | Heights | ............................
| 571 | 31 | 28 | 28 | 29 | 21 | 19 | 18 | 9065 | 1.22 | 1.11 | 1.09 | 1.15 | 0.81 | 0.75 | 0.7
| 756 | 42 | 40 | 38 | 39 | 26 | 25 | 25 | 12013 | 1.67 | 1.56 | 1.5 | 1.52 | 1.04 | 0.97 | 0.97
| 1052 | 58 | 52 | 51 | 52 | 36 | 34 | 33 | 16708 | 2.28 | 2.06 | 1.99 | 2.06 | 1.42 | 1.33 | 1.29
'L-I-2 | upstream | at | 360
S | 361 | 18 | I62327 | 63 | Heights | ............................
| 573 | 32 | 27 | 28 | 30 | 20 | 19 | 16 | 9101 | 1.24 | 1.06 | 1.11 | 1.19 | 0.77 | 0.74 | 0.61
| 757 | 43 | 37 | 37 | 40 | 28 | 25 | 24 | 12033 | 1.69 | 1.47 | 1.46 | 1.57 | 1.08 | 1 | 0.95
| 1049 | 57 | 52 | 50 | 54 | 35 | 34 | 34 | 16661 | 2.24 | 2.03 | 1.98 | 2.12 | 1.38 | 1.33 | 1.33
'L-I-2 | dnstream | at | 361
S | 363 | 18 | I62328 | 63 | Heights | ............................
| 571 | 30 | 28 | 26 | 28 | 19 | 19 | 18 | 9077 | 1.2 | 1.1 | 1.02 | 1.08 | 0.74 | 0.74 | 0.69
| 757 | 44 | 38 | 38 | 39 | 26 | 26 | 25 | 12025 | 1.72 | 1.51 | 1.48 | 1.54 | 1.04 | 1.03 | 0.97
| 1050 | 57 | 51 | 51 | 51 | 36 | 34 | 33 | 16689 | 2.23 | 1.99 | 1.99 | 2.02 | 1.43 | 1.35 | 1.29
'L-I-2 | dnmiddle | at | 363
S | 421 | 17 | I62330 | 63 | Heights | ............................
| 569 | 29 | 26 | 25 | 26 | 19 | 18 | 17 | 9041 | 1.14 | 1.02 | 0.98 | 1.02 | 0.74 | 0.69 | 0.68
| 736 | 38 | 33 | 33 | 34 | 24 | 23 | 22 | 11699 | 1.48 | 1.3 | 1.31 | 1.35 | 0.94 | 0.89 | 0.87
| 1054 | 52 | 46 | 45 | 47 | 33 | 31 | 30 | 16748 | 2.06 | 1.82 | 1.75 | 1.84 | 1.31 | 1.2 | 1.19
'CJ | Upstream
S | 424 | 17 | I62331 | 63 | Heights | ............................
| 564 | 29 | 26 | 26 | 26 | 19 | 18 | 17 | 8954 | 1.13 | 1 | 1.02 | 1.02 | 0.74 | 0.69 | 0.67
| 739 | 39 | 34 | 34 | 35 | 25 | 23 | 22 | 11739 | 1.52 | 1.35 | 1.35 | 1.36 | 0.96 | 0.9 | 0.87
| 1051 | 52 | 47 | 46 | 46 | 34 | 32 | 30 | 16705 | 2.03 | 1.86 | 1.83 | 1.81 | 1.33 | 1.25 | 1.17
'CJ | Dnstream | at | 424
S | 21543 | 19 | I62353 | 65 | Heights | ............................
| 569 | 32 | 29 | 31 | 32 | 20 | 20 | 20 | 9038 | 1.26 | 1.14 | 1.23 | 1.26 | 0.79 | 0.77 | 0.78
| 754 | 46 | 41 | 40 | 42 | 29 | 27 | 25 | 11973 | 1.79 | 1.61 | 1.59 | 1.63 | 1.13 | 1.05 | 1
| 1054 | 62 | 56 | 53 | 56 | 39 | 35 | 35 | 16740 | 2.42 | 2.2 | 2.09 | 2.2 | 1.52 | 1.39 | 1.39
'M-II-1 | upmiddle | at | 21543
S | 21544 | 18 | I62354 | 63 | Heights | ............................
| 569 | 35 | 28 | 28 | 31 | 21 | 20 | 15 | 9041 | 1.36 | 1.11 | 1.09 | 1.22 | 0.82 | 0.79 | 0.58
| 752 | 46 | 40 | 41 | 42 | 29 | 27 | 24 | 11953 | 1.8 | 1.56 | 1.59 | 1.64 | 1.14 | 1.07 | 0.96
| 1053 | 62 | 56 | 54 | 59 | 39 | 35 | 36 | 16724 | 2.42 | 2.22 | 2.11 | 2.33 | 1.52 | 1.38 | 1.43
'M-II-1 | upstream | at | 21544
S | 21545 | 18 | I62356 | 63 | Heights | ............................
| 562 | 36 | 28 | 27 | 32 | 22 | 20 | 19 | 8934 | 1.42 | 1.11 | 1.06 | 1.26 | 0.88 | 0.8 | 0.76
| 742 | 48 | 40 | 40 | 42 | 29 | 28 | 26 | 11787 | 1.87 | 1.57 | 1.58 | 1.64 | 1.15 | 1.09 | 1.02
| 1053 | 63 | 54 | 53 | 57 | 39 | 37 | 34 | 16724 | 2.46 | 2.14 | 2.1 | 2.23 | 1.54 | 1.44 | 1.34
'M-II-1 | dnstream | at | 21545
S | 21547 | 17 | I62357 | 63 | Heights | ............................
| 561 | 37 | 30 | 28 | 30 | 23 | 22 | 22 | 8914 | 1.46 | 1.19 | 1.12 | 1.19 | 0.89 | 0.85 | 0.87
| 741 | 45 | 41 | 39 | 39 | 29 | 27 | 30 | 11771 | 1.78 | 1.61 | 1.52 | 1.54 | 1.15 | 1.04 | 1.19
| 1050 | 62 | 55 | 54 | 55 | 39 | 37 | 31 | 16677 | 2.43 | 2.15 | 2.13 | 2.15 | 1.54 | 1.47 | 1.22
'M-II-1 | dnmiddle | at | 21547
S | 21560 | 17 | I62358 | 63 | Heights | ............................
| 566 | 37 | 31 | 31 | 34 | 22 | 21 | 18 | 8986 | 1.44 | 1.22 | 1.21 | 1.34 | 0.87 | 0.83 | 0.71
| 751 | 47 | 43 | 40 | 46 | 28 | 27 | 26 | 11926 | 1.83 | 1.7 | 1.56 | 1.81 | 1.12 | 1.07 | 1.02
| 1051 | 65 | 59 | 55 | 61 | 39 | 38 | 37 | 16693 | 2.54 | 2.32 | 2.15 | 2.41 | 1.55 | 1.48 | 1.44
'S-II-1 | upstream | at | 21560
S | 21563 | 17 | I60000 | 63 | Heights | ............................
| 561 | 37 | 31 | 28 | 31 | 22 | 21 | 19 | 8914 | 1.45 | 1.22 | 1.11 | 1.21 | 0.87 | 0.83 | 0.75
| 745 | 45 | 41 | 40 | 42 | 28 | 26 | 25 | 11830 | 1.78 | 1.6 | 1.57 | 1.67 | 1.11 | 1.03 | 0.97
| 1053 | 65 | 56 | 56 | 58 | 39 | 36 | 35 | 16724 | 2.56 | 2.22 | 2.19 | 2.3 | 1.54 | 1.42 | 1.37
'S-II-1 | dnstream | at | 21563
S | 21586 | 17 | I60001 | 62 | Heights | ............................
| 567 | 36 | 31 | 30 | 30 | 23 | 23 | 19 | 9010 | 1.4 | 1.21 | 1.2 | 1.19 | 0.9 | 0.92 | 0.75
| 754 | 45 | 41 | 42 | 42 | 30 | 28 | 27 | 11977 | 1.76 | 1.61 | 1.64 | 1.64 | 1.19 | 1.1 | 1.06
| 1053 | 64 | 57 | 57 | 55 | 41 | 38 | 37 | 16728 | 2.52 | 2.23 | 2.23 | 2.15 | 1.61 | 1.48 | 1.46
'L-II-1 | upmiddle | at | 21586
S | 21590 | 17 | I60002 | 62 | Heights | ............................
| 564 | 36 | 35 | 31 | 29 | 23 | 21 | 19 | 8966 | 1.43 | 1.37 | 1.21 | 1.14 | 0.91 | 0.84 | 0.76
| 753 | 48 | 47 | 42 | 40 | 32 | 29 | 27 | 11957 | 1.89 | 1.83 | 1.66 | 1.58 | 1.26 | 1.14 | 1.08
| 1055 | 66 | 64 | 62 | 53 | 45 | 36 | 36 | 16760 | 2.59 | 2.52 | 2.44 | 2.08 | 1.78 | 1.41 | 1.42
'L-II-1 | upstream | at | 21590
S | 21591 | 17 | I60003 | 62 | Heights | ............................
| 565 | 37 | 32 | 31 | 32 | 24 | 22 | 23 | 8982 | 1.44 | 1.25 | 1.23 | 1.27 | 0.94 | 0.86 | 0.89
| 750 | 47 | 42 | 43 | 44 | 31 | 29 | 28 | 11922 | 1.84 | 1.66 | 1.69 | 1.72 | 1.2 | 1.13 | 1.08
| 1051 | 67 | 59 | 58 | 60 | 42 | 39 | 37 | 16701 | 2.63 | 2.31 | 2.26 | 2.34 | 1.64 | 1.52 | 1.46
'L-II-1 | dnstream | at | 21591
S | 21593 | 17 | I60005 | 62 | Heights | ............................
| 562 | 34 | 30 | 32 | 35 | 24 | 22 | 19 | 8926 | 1.34 | 1.16 | 1.26 | 1.37 | 0.93 | 0.86 | 0.76
| 754 | 48 | 42 | 42 | 45 | 30 | 29 | 29 | 11973 | 1.88 | 1.65 | 1.65 | 1.78 | 1.19 | 1.12 | 1.15
| 1049 | 62 | 57 | 55 | 61 | 42 | 38 | 38 | 16669 | 2.46 | 2.24 | 2.18 | 2.4 | 1.63 | 1.48 | 1.48
'L-II-1 | dnmiddle | at | 21593
S | 21641 | 17 | I60006 | 62 | Heights | ............................
| 563 | 34 | 30 | 32 | 32 | 23 | 22 | 22 | 8938 | 1.35 | 1.19 | 1.26 | 1.26 | 0.91 | 0.86 | 0.85
| 750 | 47 | 42 | 42 | 42 | 29 | 29 | 28 | 11922 | 1.86 | 1.67 | 1.66 | 1.67 | 1.15 | 1.13 | 1.09
| 1053 | 64 | 60 | 57 | 54 | 39 | 39 | 39 | 16736 | 2.52 | 2.34 | 2.25 | 2.14 | 1.54 | 1.53 | 1.54
'M-II-2 | upmiddle | at | 21641
S | 21643 | 17 | I60007 | 62 | Heights | ............................
| 567 | 35 | 33 | 32 | 31 | 23 | 23 | 20 | 9006 | 1.38 | 1.29 | 1.26 | 1.21 | 0.92 | 0.92 | 0.79
| 750 | 49 | 45 | 43 | 41 | 30 | 29 | 27 | 11922 | 1.91 | 1.76 | 1.67 | 1.6 | 1.17 | 1.12 | 1.07
| 1049 | 64 | 60 | 57 | 56 | 41 | 37 | 38 | 16669 | 2.52 | 2.35 | 2.24 | 2.19 | 1.6 | 1.46 | 1.48
'M-II-2 | upstream | at | 21643
S | 21645 | 17 | I60009 | 62 | Heights | ............................
| 561 | 34 | 32 | 32 | 33 | 23 | 22 | 21 | 8906 | 1.35 | 1.26 | 1.25 | 1.28 | 0.92 | 0.86 | 0.84
| 751 | 48 | 42 | 42 | 42 | 30 | 28 | 26 | 11933 | 1.9 | 1.67 | 1.67 | 1.67 | 1.19 | 1.11 | 1.04
| 1052 | 65 | 60 | 58 | 56 | 41 | 39 | 38 | 16708 | 2.56 | 2.35 | 2.28 | 2.19 | 1.63 | 1.52 | 1.5
'M-II-2 | dnstream | at | 21645
S | 21646 | 17 | I60010 | 63 | Heights | ............................
| 564 | 34 | 28 | 29 | 31 | 21 | 19 | 18 | 8962 | 1.35 | 1.11 | 1.15 | 1.23 | 0.81 | 0.75 | 0.72
| 747 | 49 | 43 | 43 | 46 | 30 | 29 | 28 | 11866 | 1.91 | 1.67 | 1.7 | 1.82 | 1.19 | 1.14 | 1.12
| 1053 | 65 | 59 | 58 | 64 | 41 | 38 | 38 | 16724 | 2.54 | 2.33 | 2.27 | 2.52 | 1.61 | 1.49 | 1.48
'M-II-2 | dnmiddle | at | 21646
S | 21784 | 17 | I60011 | 62 | Heights | ............................
| 564 | 34 | 31 | 31 | 33 | 23 | 21 | 19 | 8962 | 1.34 | 1.24 | 1.21 | 1.28 | 0.91 | 0.84 | 0.74
| 749 | 47 | 43 | 42 | 44 | 32 | 30 | 30 | 11894 | 1.86 | 1.7 | 1.66 | 1.72 | 1.26 | 1.19 | 1.19
| 1052 | 65 | 59 | 58 | 59 | 42 | 39 | 39 | 16708 | 2.54 | 2.33 | 2.27 | 2.3 | 1.65 | 1.55 | 1.53
'S-II-2 | upstream | at | 21784
S | 21787 | 17 | I60013 | 62 | Heights | ............................
| 560 | 34 | 31 | 31 | 31 | 23 | 21 | 19 | 8891 | 1.34 | 1.22 | 1.24 | 1.23 | 0.89 | 0.84 | 0.76
| 750 | 49 | 44 | 43 | 42 | 30 | 29 | 29 | 11918 | 1.91 | 1.73 | 1.68 | 1.65 | 1.19 | 1.13 | 1.12
| 1048 | 66 | 60 | 59 | 59 | 41 | 39 | 38 | 16645 | 2.61 | 2.37 | 2.32 | 2.31 | 1.62 | 1.52 | 1.5
'S-II-2 | dnstream | at | 21787
S | 21882 | 17 | I60015 | 62 | Heights | ............................
| 566 | 38 | 38 | 36 | 38 | 29 | 29 | 26 | 8998 | 1.5 | 1.48 | 1.42 | 1.49 | 1.12 | 1.13 | 1.04
| 749 | 51 | 50 | 48 | 53 | 36 | 37 | 38 | 11894 | 2.02 | 1.97 | 1.89 | 2.08 | 1.42 | 1.44 | 1.48
| 1046 | 70 | 69 | 65 | 72 | 49 | 49 | 50 | 16621 | 2.74 | 2.7 | 2.56 | 2.85 | 1.92 | 1.92 | 1.98
'L-II-2 | upmiddle | at | 21882
S | 21884 | 16 | I60016 | 60 | Heights | ............................
| 561 | 42 | 38 | 37 | 40 | 28 | 27 | 27 | 8914 | 1.64 | 1.49 | 1.47 | 1.57 | 1.1 | 1.05 | 1.05
| 747 | 55 | 49 | 49 | 52 | 37 | 35 | 35 | 11870 | 2.17 | 1.94 | 1.92 | 2.05 | 1.46 | 1.36 | 1.37
| 1050 | 75 | 70 | 68 | 73 | 51 | 46 | 49 | 16681 | 2.96 | 2.74 | 2.66 | 2.86 | 2 | 1.82 | 1.92
'L-II-2 | upstream | at | 21884
S | 21885 | 16 | I60017 | 61 | Heights | ............................
| 561 | 44 | 39 | 39 | 41 | 31 | 30 | 29 | 8914 | 1.71 | 1.54 | 1.52 | 1.63 | 1.22 | 1.17 | 1.16
| 752 | 57 | 52 | 49 | 53 | 36 | 37 | 38 | 11953 | 2.23 | 2.04 | 1.93 | 2.08 | 1.43 | 1.47 | 1.49
| 1047 | 73 | 69 | 64 | 67 | 47 | 47 | 48 | 16633 | 2.87 | 2.7 | 2.5 | 2.62 | 1.86 | 1.86 | 1.87
'L-II-2 | dnstream | at | 21885
S | 21888 | 16 | I60018 | 60 | Heights | ............................
| 566 | 42 | 35 | 36 | 35 | 29 | 27 | 26 | 8986 | 1.64 | 1.37 | 1.41 | 1.36 | 1.14 | 1.04 | 1.02
| 750 | 52 | 48 | 47 | 39 | 38 | 35 | 33 | 11914 | 2.05 | 1.89 | 1.84 | 1.54 | 1.48 | 1.36 | 1.29
| 1050 | 71 | 67 | 65 | 55 | 49 | 48 | 47 | 16677 | 2.79 | 2.63 | 2.57 | 2.17 | 1.92 | 1.87 | 1.86
'L-II-2 | dnmiddle | at | 21888
EOF
